## Sheet1
Molecules | Smiles | Solution | FWHM | PLQY | PL-peak | S1 | T1 | ∆EST | τp | f | Functional/Basis Set | LUMO | HOMO | DOI
2a | B12C3=C(OC4=CC=CC(OC5=C2C=CC=C5)=C41)C=CC=C3 | dichloromethane |  |  |  | 3.12 | 2.97 | 0.15 |  | 0.1213 | B3LYP/6-31G(d) |  |  | 10.1002/anie.201506335
2b | B12C3=C(OC4=CC=CC(OC5=C2C=C(C6=CC=CC=C6)C=C5)=C41)C=CC(C7=CC=CC=C7)=C3 | dichloromethane |  |  |  | 3.02 | 2.81 | 0.21 |  | 0.1511
2c | B12C3=C(OC4=CC=CC(OC5=C2C=CC(C6=CC=CC=C6)=C5)=C41)C=C(C7=CC=CC=C7)C=C3 | dichloromethane |  |  |  | 3.02 | 2.71 | 0.31 |  | 0.2552
2d | B12C3=C(OC4=C(C5=CC=CC=C5)C=C(C6=CC=CC=C6)C(OC7=C2C=CC=C7)=C41)C=CC=C3 | dichloromethane |  |  |  | 2.84 | 2.7 | 0.14 |  | 0.087
2e | N1(C2=CC(O3)=C4C(OC(C=CC=C5)=C5B4C6=C3C=CC=C6)=C2)C7=C(OC8=C1C=CC=C8)C=CC=C7 | dichloromethane |  |  |  | 2.52 | 2.46 | 0.06 |  | 0.0001
2a | N1(C2=CC=CC=C2)C3=C4C(N(C5=CC=CC=C5)C6=C7C(N(C8=CC=CC=C8)C(C=CC=C19)=C9B47)=CC=C6)=CC=C3 |  |  |  |  | 3.11 | 2.9 | 0.21 |  | 0.1138 | B3LYP/6-31G(d) |  |  | 10.1002/anie.201701246
B2 | CC1=CC2=C(N(C3=CC=C(C)C=C3)C4=CC(N(C5=CC=C(C)C=C5)C6=CC=C(C)C=C67)=C8B7C9=C(N%10C8=C4B2C%11=CC(C)=CC=C%11%10)C=CC(C)=C9)C=C1 |  |  |  |  | 2.73 | 2.54 | 0.19 |  | 0.0621 | B3LYP/6-31G(d) | -1.08 | -4.67 | 10.1021/jacs.7b10578
B3 | CC1=CC2=C(N3C4=C(B(C5=C6C=CC(C)=C5)C7=CC(C)=CC=C73)C(N6C8=CC=C(C)C=C8B9%10)=C9C%11=C4B2C%12=CC(C)=CC=C%12N%11C%13=C%10C=C(C)C=C%13)C=C1 |  |  |  |  | 2.81 | 2.66 | 0.15 |  | 0.0006 |  | -1.47 | -5.13
B4 | OB1C2=CC(C)=CC3=C2N4C5=C1C=C(C)C=C5B6C(C7=C8B(C9=C%10C=CC(C)=C9)C%11=CC(C)=CC=C%11N7C%12=C6C=C(C)C=C%12)=C4C%13=C8N%10C%14=CC=C(C)C=C%14B%133 |  |  |  |  | 2.76 | 2.61 | 0.15 |  | 0.0801 |  | -1.44 | -5.15
TBN-TPA | CC(C(C=C1)=CC2=C1N(C3=CC=C(C(C)(C)C)C=C3)C4=CC(N5C(C=CC(C(C)(C)C)=C6)=C6C7=C5C=CC(C(C)(C)C)=C7)=CC8=C4B2C9=C(C=CC(C(C)(C)C)=C9)N8C%10=CC=C(C(C)(C)C)C=C%10)(C)C | toluene | 26 | 97.48 | 470 |  |  | 0.03 |  | 0.3324 | (B3LYP(6-31g)) | -2.56 | -5.19 | 10.1002/anie.201806323
t-DABNA | CC(C)(C1=CC=C(N2C(C=C3)=CC=C3C(C)(C)C)C(B(C4=C2C=CC=C45)C6=C(N5C7=CC=C(C(C)(C)C)C=C7)C=CC(C(C)(C)C)=C6)=C1)C |  |  |  |  | 2.8 | 2.63 | 0.17 |  |  |  | -3.02 | -5.72 | 10.1039/C8TC06575F
DOBNA-Oar | CC1=CC=CC=C1C2=CC(O3)=C(C=C2)B4C(C3=C5)=C(OC6=C4C=CC(C7=C(C)C=CC=C7)=C6)C=C5OC8=CC=CC(C9=C(C)C=CC=C9)=C8 | toluene | 14 | 74 | 433 | [6 empty] | -3.3 | -6.4 | 10.1038/s41566-019-0476-5
ADBNA-Me-Mes | CC1=CC2=C(C=C1)N3C4=CC=C(C)C=C4B(C5=C(C)C=C(C)C=C5C)C6=C3C(B2C7=C(C)C=C(C)C=C7C)=CC(C)=C6 |  |  |  |  | 2.57 | 2.39 | 0.18 | 6.9 | 0.2287 | B3LYP/6-31G(d) | -1.91 | -5.37 | 10.1021/acs.orglett.9b03342
ADBNA-Me-Tip | CC1=CC2=C(C=C1)N3C4=CC=C(C)C=C4B(C(C5=CC=CC=C5)(C6=CC=CC=C6)C7=CC=CC=C7)C8=C3C(B2C(C9=CC=CC=C9)(C%10=CC=CC=C%10)C%11=CC=CC=C%11)=CC(C)=C8 |  |  |  |  | 2.59 | 2.41 | 0.18 | 6 | 0.2693 |  | -1.9 | -5.35
4a | CC1=CC2=C(C=C1)N3C(C(B(C4=C(C)C=C(C)C=C4C)C5=C3C=CC(C)=C5)=CC(C)=C6)=C6B2C7=C(C(F)(F)F)C=C(C(F)(F)F)C=C7C(F)(F)F | dichloromethane |  | 88 |  | 2.54 | 2.35 | 0.19 |  | 0.2369 | B3LYP/ 6-31G(d) | -2.69 | -5.69 | 10.1002/anie.201912340
4b | CC1=CC2=C(C=C1)N3C(C(B(C4=C(C(F)(F)F)C=C(C(F)(F)F)C=C4C(F)(F)F)C5=C3C=CC(C)=C5)=CC(C)=C6)=C6B2C7=C(C(F)(F)F)C=C(C(F)(F)F)C=C7C(F)(F)F | dichloromethane |  | 85 | 487 | 2.53 | 2.34 | 0.19 |  | 0.2492 |  | -2.76 | -5.79 | 10.1002/anie.201912340
5a | CC1=CC2=C(C=C1)N3C(C(B(C4=C(C)C=C(N5C(C=CC=C6)=C6C7=C5C=CC=C7)C=C4C)C8=C3C=CC(C)=C8)=CC(C)=C9)=C9B2C%10=C(C)C=C(C)C=C%10C | dichloromethane |  | 82 |  | 2.56 | 2.38 | 0.18 |  | 0.0007 |  | -2.64 | -5.61
5b | CC1=CC2=C(C=C1)N3C(C(B(C4=C(C)C=C(N5C(C=CC=C6)=C6C7=C5C=CC=C7)C=C4C)C8=C3C=CC(C)=C8)=CC(C)=C9)=C9B2C%10=C(C)C=C(N%11C(C=CC=C%12)=C%12C%13=C%11C=CC=C%13)C=C%10C | dichloromethane |  | 81 | 486 | 2.55 | 2.38 | 0.17 |  | 0.0006 |  | -2.71 | -5.61
6a | CC1=CC2=C(C=C1)N3C(C(B(C4=C(C)C=C(N(C)C)C=C4C)C5=C3C=CC(C)=C5)=CC(C)=C6)=C6B2C7=C(C)C=C(C)C=C7C | dichloromethane |  | 19 |  | 2.55 | 2.38 | 0.17 |  | 0.0006 |  | -2.54 | -5.05
6b | CC1=CC2=C(C=C1)N3C(C(B(C4=C(C)C=C(N(C)C)C=C4C)C5=C3C=CC(C)=C5)=CC(C)=C6)=C6B2C7=C(C)C=C(N(C)C)C=C7C | dichloromethane |  | 18 | 481 | 2.51 | 2.38 | 0.13 |  | 0.0026 |  | -2.53 | -5.06
OBA-O | C1(B(C(C=CC=C2)=C2OC3=C(C4=CC=C(N5C(C=CC=C6)=C6OC7=C5C=CC=C7)C=C4)C=C8)C3=C8O9)=C9C=CC=C1 | toluene |  | 76 | 444 | 3.15 | 3.06 | 0.09 | 90.7 |  |  | -2.31 | -5.15 | 10.1039/C9TC04115J
OBA-S | C1(B(C(C=CC=C2)=C2OC3=C(C4=CC=C(N5C(C=CC=C6)=C6SC7=C5C=CC=C7)C=C4)C=C8)C3=C8O9)=C9C=CC=C1 | toluene |  | 63 | 456 | 3.17 | 3.08 | 0.09 | 77.9 |  |  | -2.28 | -5.14
OBA-BrO | BrC1=CC(C2=CC=C(N3C(C=CC=C4)=C4OC5=C3C=CC=C5)C=C2)=C6OC7=C(C=CC=C7)B(C6=C1O8)C9=C8C=CC=C9 | toluene |  | 84 | 470 | 3.25 | 3.21 | 0.04 | 33.1 |  |  | -2.43 | -5.13
OBA-BrS | BrC1=CC(C2=CC=C(N3C(C=CC=C4)=C4SC5=C3C=CC=C5)C=C2)=C6OC7=C(C=CC=C7)B(C6=C1O8)C9=C8C=CC=C9 | toluene |  | 53 | 478 | 3.19 | 3.12 | 0.07 | 47.8 |  |  | -2.34 | -5.12
3CzTB | CC(C)(C)C(C=C1)=CC2=C1OC3=CC(N4C(C=CC(C5=CC(C(C=CC=C6)=C6N7C8=CC=CC=C8)=C7C=C5)=C9)=C9C%10=C4C=CC(C%11=CC=C(N(C%12=CC=CC=C%12)C%13=C%14C=CC=C%13)C%14=C%11)=C%10)=CC%15=C3B2C%16=C(C=CC(C(C)(C)C)=C%16)O%15 | toluene |  |  | 433 | 3.16 | 2.93 | 0.23 | 23.4 |  |  | -2.64 | -5.63 | 10.1039/C9TC05950D
M3CzB | CC(C=C1)=CC2=C1N(C3=CC=CC=C3)C(C=C4)=C2C=C4C5=CC(C6=C7C=CC(C8=CC=C(N(C9=CC=CC=C9)C%10=C%11C=C(C)C=C%10)C%11=C8)=C6)=C(C=C5)N7C%12=CC(OC%13=C%14C=CC=C%13)=C(B%14C(C=CC=C%15)=C%15O%16)C%16=C%12 | toluene |  |  | 445 | 3.06 | 2.92 | 0.14 | 88.2 |  |  | -2.67 | -5.62
PXZ-Mes3B | CC(C=C1C)=CC(C)=C1B(C2=C(C)C=C(C)C=C2C)C(C(C)=C3)=C(C)C=C3N4C(C=CC=C5)=C5OC6=C4C=CC=C6 | toluene |  | 44 | 509 |  |  |  |  | 0.0002 | PBE0/6-31G(d) | -1.78 | -4.75 | 10.1002/anie.201508270
2DAC-Mes3B | CC(C=C1C)=CC(C)=C1B(C2=C(C)C=C(C)C=C2C)C(C(C)=C3)=C(C)C=C3N4C(C=CC(N(C5=CC=CC=C5)C6=CC=CC=C6)=C7)=C7C8=C4C=CC(N(C9=CC=CC=C9)C%10=CC=CC=C%10)=C8 | toluene |  | 84 | 495 |  |  |  |  | 0.0995 |  | -1.72 | -4.79
DAC-Mes3B | CC(C=C1C)=CC(C)=C1B(C2=C(C)C=C(C)C=C2C)C(C(C)=C3)=C(C)C=C3N4C(C=CC(N(C5=CC=CC=C5)C6=CC=CC=C6)=C7)=C7C8=C4C=CC=C8 | toluene |  | 91 | 477 |  |  |  |  | 0.0838 |  | -1.73 | -4.88
TB-1PXZ | CC1=C(C)C(N2C(C=CC=C3)=C3OC4=C2C=CC=C4)=C(C)C(C)=C1B(C5=C(C)C(C)=CC(C)=C5C)C6=C(C)C(C)=CC(C)=C6C | toluene |  | 11 |  |  |  | 0.12 | 6.6 |  |  | -2.24 | -5.08 | 10.1039/C6TC01353H
TB-2PXZ | CC1=C(C)C(N2C(C=CC=C3)=C3OC4=C2C=CC=C4)=C(C)C(C)=C1B(C5=C(C)C(C)=C(N6C(C=CC=C7)=C7OC8=C6C=CC=C8)C(C)=C5C)C9=C(C)C(C)=CC(C)=C9C | toluene |  | 20 |  |  |  | 0.05 | 5.3 |  |  | -2.29 | -5.08
TB-3PXZ | CC1=C(C)C(N2C(C=CC=C3)=C3OC4=C2C=CC=C4)=C(C)C(C)=C1B(C5=C(C)C(C)=C(N6C(C=CC=C7)=C7OC8=C6C=CC=C8)C(C)=C5C)C9=C(C)C(C)=C(N%10C(C=CC=C%11)=C%11OC%12=C%10C=CC=C%12)C(C)=C9C | toluene |  | 65 |  |  |  | 0.01 | 24.6 |  |  | -2.38 | -5.08
TB-1PXZ2CN | CC1=C(C)C(N2C(C=CC=C3)=C3OC4=C2C=CC=C4)=C(C)C(C)=C1B(C5=C(C)C(C)=C(C#N)C(C)=C5C)C6=C(C)C(C)=C(C#N)C(C)=C6C | chlorobenzene |  | 67 | 533 |  |  | 0.1444 | 32 |  |  | -2.54 | -5.07 | 10.1039/C9TC00538B
TB-2PXZ1CN | CC1=C(C)C(N2C(C=CC=C3)=C3OC4=C2C=CC=C4)=C(C)C(C)=C1B(C5=C(C)C(C)=C(N6C(C=CC=C7)=C7OC8=C6C=CC=C8)C(C)=C5C)C9=C(C)C(C)=C(C#N)C(C)=C9C | chlorobenzene |  | 75 | 517 |  |  | 0.077 | 18 |  |  | -2.46 | -5.08
CzoB | CC(C=C(C)C=C1C)=C1B(C2=C(C)C=C(C)C=C2C)C3=C(N4C5=C(C6=C4C=CC=C6)C=CC=C5)C=CC=C3 | toluene |  | 23 | 463 | 2.95 | 2.8 | 0.15 | 62 |  | PBE0/6-31G(d,p) | -2.32 | -5.55 | 10.1021/acsami.7b05615
DPAoB | CC(C=C(C)C=C1C)=C1B(C2=C(C)C=C(C)C=C2C)C3=C(N(C4=CC=CC=C4)C5=CC=CC=C5)C=CC=C3 | toluene |  | 73 | 498 | 2.76 | 2.56 | 0.2 | 27 |  |  | -2.41 | -5.33
PXZoB | CC(C=C(C)C=C1C)=C1B(C2=C(C)C=C(C)C=C2C)C3=C(N4C(C=CC=C5)=C5OC6=C4C=CC=C6)C=CC=C3 | toluene |  | 79 |  | 2.44 | 2.44 | 0.01 | 38 |  |  | -2.35 | -5.07
BuCzoB | CC(C=C(C)C=C1C)=C1B(C2=C(C)C=C(C)C=C2C)C3=C(N4C5=C(C6=C4C=CC(C(C)(C)C)=C6)C=C(C(C)(C)C)C=C5)C=CC=C3 | toluene |  | 89 | 481 | 2.87 | 2.79 | 0.082 | 47.2 | 0.0105 | PBE0/6-31G(d,p) | -2.45 | -5.48 | 10.1002/adom.201800385
BuCzMeoB | CC(C=C(C)C=C1C)=C1B(C2=C(C)C=C(C)C=C2C)C3=C(N4C5=C(C6=C4C=CC(C(C)(C)C)=C6)C=C(C(C)(C)C)C=C5)C=C(C)C=C3 | toluene |  | 92 | 468 | 2.9 | 2.81 | 0.095 | 42 | 0.0117 |  | -2.4 | -5.46
CzMeoB | CC(C=C(C)C=C1C)=C1B(C2=C(C)C=C(C)C=C2C)C3=C(N4C5=C(C6=C4C=CC=C6)C=CC=C5)C=C(C)C=C3 | toluene |  | 69 | 453 | 2.99 | 2.85 | 0.15 | 32.2 | 0.0138 |  | -2.42 | -5.54
CzOMeoB | CC(C=C(C)C=C1C)=C1B(C2=C(C)C=C(C)C=C2C)C3=C(N4C5=C(C6=C4C=CC=C6)C=CC=C5)C=C(OC)C=C3 | toluene |  | 42 | 438 | 3.08 | 2.92 | 0.16 | 21.6 | 0.0138 |  | -2.36 | -5.54
CzCF3oB | CC(C=C(C)C=C1C)=C1B(C2=C(C)C=C(C)C=C2C)C3=C(N4C5=C(C6=C4C=CC=C6)C=CC=C5)C=C(C(F)(F)F)C=C3 | toluene |  | 100 | 494 |  |  | 0.07 | 57 | 0.078 | PBE0 | -2.76 | -5.59 | 10.1039/C9TC06204A
CzCF7oB | CC(C=C(C)C=C1C)=C1B(C2=C(C)C=C(C)C=C2C)C3=C(N4C5=C(C6=C4C=CC=C6)C=CC=C5)C=C(C(F)(F)C(F)(F)C(F)(F)F)C=C3 | toluene |  | 97 | 496 |  |  | 0.04 | 59.3 |  |  | -2.93 | -5.62
CzTF7oB | CC(C=C(C)C=C1C)=C1B(C2=C(C)C=C(C)C=C2C)C3=C(N4C5=C(C6=C4C=CC=C6)C=CC=C5)C=C(C7=C(F)C(F)=C(C(F)(F)F)C(F)=C7F)C=C3 | toluene |  | 87 | 512 |  |  | 0.02 | 51.3 | 0.0096 |  | -2.99 | -5.61
BuCzCF3oB | CC(C=C(C)C=C1C)=C1B(C2=C(C)C=C(C)C=C2C)C3=C(N4C5=C(C6=C4C=CC(C(C)(C)C)=C6)C=C(C(C)(C)C)C=C5)C=C(C(F)(F)F)C=C3 | toluene |  | 97 | 513 |  |  | 0.02 | 61 | 0.007 |  | -2.84 | -5.51
BuCzCF7oB | CC(C=C(C)C=C1C)=C1B(C2=C(C)C=C(C)C=C2C)C3=C(N4C5=C(C6=C4C=CC(C(C)(C)C)=C6)C=C(C(C)(C)C)C=C5)C=C(C(F)(F)C(F)(F)C(F)(F)F)C=C3 | toluene |  | 86 | 518 |  |  | 0.02 | 63.2 |  |  | -2.97 | -5.56
BuCzTF7oB | CC(C=C(C)C=C1C)=C1B(C2=C(C)C=C(C)C=C2C)C3=C(N4C5=C(C6=C4C=CC(C(C)(C)C)=C6)C=C(C(C)(C)C)C=C5)C=C(C7=C(F)C(F)=C(C(F)(F)F)C(F)=C7F)C=C3 | toluene |  | 69 | 536 |  |  | 0.01 | 54.3 | 0.008 |  | -2.99 | -5.52
B-oCz | CC(C=C(C)C=C1C)=C1B(C2=C(C)C=C(C)C=C2C)C3=C(N4C5=C(C6=C4C=CC=C6)C=CC=C5)C=CC=C3C |  | 60 | 61 |  | 2.95 | 2.89 | 0.06 | 52 | 0.0019 | B3LYP/6‐31G | -1.719 | -5.241 | 10.1002/anie.201709125
B-oTC | CC(C=C(C)C=C1C)=C1B(C2=C(C)C=C(C)C=C2C)C3=C(N4C5=C(C6=C4C=CC(C(C)(C)C)=C6)C=C(C(C)(C)C)C=C5)C=CC=C3C |  | 56 | 94 |  | 2.87 | 2.82 | 0.05 | 63 | 0.0014 |  | -1.697 | -5.085
B-2PTZ | CC(C=C1C)=CC(C)=C1B(C2=C(C)C=C(C)C=C2C)C3=CC(N4C(C=CC=C5)=C5SC6=C4C=CC=C6)=CC(N7C(C=CC=C8)=C8SC9=C7C=CC=C9)=C3 | dichloromethane |  | 18.2 | 605 |  |  | 0.055 | 31 | 0.0004 | B3LYP/6‐31G | -2.78 | -5.08 | 10.1016/j.orgel.2018.09.023
B-2PXZ | CC(C=C1C)=CC(C)=C1B(C2=C(C)C=C(C)C=C2C)C3=CC(N4C(C=CC=C5)=C5OC6=C4C=CC=C6)=CC(N7C(C=CC=C8)=C8OC9=C7C=CC=C9)=C3 | dichloromethane |  | 25.5 | 580 |  |  | 0.039 | 34 | 0.0004 |  | -2.79 | -5.15
B-2DMAC | CC(C=C1C)=CC(C)=C1B(C2=C(C)C=C(C)C=C2C)C3=CC(N4C(C=CC=C5)=C5C(C)(C)C6=C4C=CC=C6)=CC(N7C(C=CC=C8)=C8C(C)(C)C9=C7C=CC=C9)=C3 | dichloromethane |  | 46.8 | 505 |  |  | 0.03 | 35 | 0.0006 |  | -2.72 | -5.33
PX-TRZ-B | CC(C=C(C)C=C1C)=C1B(C2=C(C)C=C(C)C=C2C)C(C=C3)=CC=C3C4=NC(C5=CC=C(N6C(C=CC=C7)=C7OC8=C6C=CC=C8)C=C5)=NC(C9=CC=CC=C9)=N4 | toluene |  | 44 |  | 2.762 | 2.725 | 0.037 | 22 | 0.024 | B3LYP/6‐31G(d,p) | -3.12 | -5.18 | 10.1039/C9TC06497D
PX-SF-B | O=S(C1=CC=C(N2C(C=CC=C3)=C3OC4=C2C=CC=C4)C=C1)(C5=CC=C(B(C6=C(C)C=C(C)C=C6C)C7=C(C)C=C(C)C=C7C)C=C5)=O | toluene |  | 43 | 533 | 2.818 | 2.805 | 0.013 | 40 | 0.01 |  | -3.01 | -5.1
ACBM | CC(C=C(C)C=C1C)=C1B(C2=C(C)C=C(C)C=C2C)N3C(C=CC=C4)=C4C(C)(C)C5=C3C=CC=C5 | toluene |  | 80.2 | 558 |  |  |  |  | 0.2264 | B3LYP/6-31g(d) |  |  | 10.1021/acsami.7b08258
PACBM | CC(C=C(C)C=C1C)=C1B(C2=C(C)C=C(C)C=C2C)N3C(C=CC=C4)=C4C(C5=CC=CC=C5)(C6=CC=CC=C6)C7=C3C=CC=C7 | toluene |  | 79.4 | 537 |  |  |  |  | 0.2421
SACBM | CC(C=C(C)C=C1C)=C1B(C2=C(C)C=C(C)C=C2C)N3C(C=CC=C4)=C4C5(C(C=CC=C6)=C6C7=C5C=CC=C7)C8=C3C=CC=C8 | toluene |  | 94.2 | 538 |  |  |  |  | 0.1531
PXZBM | CC(C=C(C)C=C1C)=C1B(C2=C(C)C=C(C)C=C2C)N3C(C=CC=C4)=C4OC5=C3C=CC=C5 | toluene |  | 35.6 | 618 | [8 empty] | 10.1021/acsami.8b00053
PXZPBM | CC(C=C(C)C=C1C)=C1B(C2=C(C)C=C(C)C=C2)C3=CC=C(N4C(C=CC=C5)=C5OC6=C4C=CC=C6)C=C3 | toluene |  | 80.3 | 538
9 | N1(C(C=CC=C2)=C2C3=C1C=CC=C3)C4=CC=C(B5C(C=CC=C6)=C6OC7=C5C=CC=C7)C=C4 | toluene | [7 empty] | 0.1597 | M06/6-31G* |  |  | 10.1039/C5TC01380A
10 | CC(C1=C2C=CC=C1)(C)C3=C(C=CC=C3)N2C4=CC=C(B5C(C=CC=C6)=C6OC7=C5C=CC=C7)C=C4 | toluene | [5 empty] | 0.013 |  | 0.0012
11 | N1(C(C=CC=C2)=C2OC3=C1C=CC=C3)C4=CC=C(B5C(C=CC=C6)=C6OC7=C5C=CC=C7)C=C4 | toluene | [5 empty] | 0.028 |  | 0.0024
1 | CC(C)C1=CC(C(C)C)=C(B2C(C=CC(N3C(C=CC=C4)=C4C(C)(C)C5=C3C=CC=C5)=C6)=C6OC7=C2C=CC=C7)C(C(C)C)=C1 | toluene |  | 100 | 475 |  |  |  | 33 |  |  |  |  | 10.1039/C5CC00307E
2 | CC(C)C1=CC(C(C)C)=C(B2C(C=CC(N3C(C=CC=C4)=C4C5(C(C=CC=C6)=C6C7=C5C=CC=C7)C8=C3C=CC=C8)=C9)=C9OC%10=C2C=CC=C%10)C(C(C)C)=C1 | toluene |  | 76 | 456 |  |  |  | 28
3 | CC(C)C1=CC(C(C)C)=C(B2C(C=CC(N3C(C=CC=C4)=C4C5(C(C=CC=C6)=C6OC7=C5C=CC=C7)C8=C3C=CC=C8)=C9)=C9OC%10=C2C=CC=C%10)C(C(C)C)=C1 | toluene |  | 56 | 451 |  |  |  | 26
4 | CC(C)C1=CC(C(C)C)=C(B2C(C=CC(N3C(C(C)=CC(C)=C4)=C4C5=C3C(C)=CC(C)=C5)=C6)=C6OC7=C2C=CC=C7)C(C(C)C)=C1 | toluene |  | 86 | 443 |  |  |  | 21
MPAc-BO | CC(C)C1=CC(C(C)C)=C(B2C(C=CC(N3C(C=CC(C)=C4)=C4C(C5=CC=CC=C5)(C6=CC=CC=C6)C7=C3C=CC(C)=C7)=C8)=C8OC9=C2C=CC=C9)C(C(C)C)=C1 | toluene | 60 | 100 | 477 |  |  | 0.024 | 23 | 0.0059 | PBE0/6-31G(d) |  |  | 10.1002/adfm.201802031
MPAc-BN | CC(C)C1=CC(C(C)C)=C(B2C(C=CC(N3C(C=CC(C)=C4)=C4C(C5=CC=CC=C5)(C6=CC=CC=C6)C7=C3C=CC(C)=C7)=C8)=C8N(C9=CC=CC=C9)C%10=C2C=CC=C%10)C(C(C)C)=C1 | toluene | 56 | 50 | 449 |  |  | 0.05 | 5.6 | 0.0023
PXB-DI | CC(C)C1=CC(C(C)C)=C(B2C(C=CC(N3C(C=CC=C4)=C4C5=C3C6=C(N(C7=CC=CC=C7)C8=C6C=CC=C8)C9=C5N(C%10=CC=CC=C%10)C%11=C9C=CC=C%11)=C%12)=C%12OC%13=C2C=CC=C%13)C(C(C)C)=C1 | toluene |  |  | 458 | 2.95 | 2.86 | 0.09 | 24.7 |  |  | -2.62 | -5.54 | 10.1021/acsami.9b00931
PXB-mIC | CC(C)C1=CC(C(C)C)=C(B2C(C=CC(N3C(C=CC=C4)=C4C5=C3C6=C(N(C7=CC=CC=C7)C8=C6C=CC=C8)C=C5)=C9)=C9OC%10=C2C=CC=C%10)C(C(C)C)=C1 | toluene |  |  | 438 | 3.11 | 2.92 | 0.19 | 26.96 |  |  | -2.63 | -5.73
MCz-BOBO | CC(C(C=C1C(C)C)=CC(C(C)C)=C1B2C(C=CC(N3C(C(C)=CC(C)=C4)=C4C5=C3C(C)=CC(C)=C5)=C6)=C6OC7=C2C=C8C(OC(C=CC=C9)=C9B8C%10=C(C(C)C)C=C(C(C)C)C=C%10C(C)C)=C7)C | toluene | 61 | 62 | 458 | 2.93 | 2.92 | 0.01 | 21 |  |  |  |  | 10.1021/acsmaterialslett.9b00433
MCz-BSBS | CC(C(C=C1C(C)C)=CC(C(C)C)=C1B2C(C=CC(N3C(C(C)=CC(C)=C4)=C4C5=C3C(C)=CC(C)=C5)=C6)=C6SC7=C2C=C8C(SC(C=CC=C9)=C9B8C%10=C(C(C)C)C=C(C(C)C)C=C%10C(C)C)=C7)C | toluene | 64 | 17 | 465 | 2.84 | 2.67 | 0.17 | 0.65
1 | CC1=CC(C2(C3=CC=CC=C3C4=C2C=CC=C4)C5=C6C=CC(C)=C5)=C(C=C1)N6C7=CC(C(C=CC=C8)=C8O9)=C%10B9OC(C=CC=C%11)=C%11C%10=C7 | toluene |  | 28 | 470 | 3.1 | 2.8 | 0.3 | 6.9 | 0.0007 | LC-PBE/6-31+G(d) |  |  | 10.1039/c8cc10282a
2 | CC1=CC(C2(C3=CC=CC=C3C4=C2C=CC=C4)C5=C6C=CC(C)=C5)=C(C=C1)N6C7=CC(C(C=CC=C8)=C8S9)=C%10B9SC(C=CC=C%11)=C%11C%10=C7 | toluene |  | 81 | 491 | 2.81 | 2.69 | 0.12 | 4.5
3 | CC(C)C1=CC(C(C)C)=C(B2C(C=CC(N3C(C=CC(C)=C4)=C4C5(C6=CC=CC=C6C7=C5C=CC=C7)C8=C3C=CC(C)=C8)=C9)=C9C(C=CC=C%10)=C%10O2)C(C(C)C)=C1 | toluene |  | 53 | 458 | 3.02 | 2.96 | 0.06 | 14
dPhADBA | CC(C=C(N(C1=CC=CC=C1)C2=CC=CC=C2)C=C3C)=C3B(C4=C5C=CC=C4)C6=C(C=CC=C6)B5C(C(C)=C7)=C(C)C=C7N(C8=CC=CC=C8)C9=CC=CC=C9 |  | 102 | 53 |  | 2.3 | 2.26 | 0.04 | 47 |  |  | -3.34 | -5.52 | 10.1021/acsami.0c03711
dmAcDBA | CC(C=C(N(C1=CC=CC=C1C2(C)C)C3=C2C=CC=C3)C=C4C)=C4B(C5=C6C=CC=C5)C7=C(C=CC=C7)B6C(C(C)=C8)=C(C)C=C8N(C9=CC=CC=C9C%10(C)C)C%11=C%10C=CC=C%11 |  | 98 | 71 |  | 2.52 | 2.46 | 0.06 | 64 |  |  | -3.25 | -5.56
SpAcDBA | CC(C=C(N(C1=CC=CC=C1C23C(C=CC=C4)=C4C5=C3C=CC=C5)C6=C2C=CC=C6)C=C7C)=C7B(C8=C9C=CC=C8)C%10=C(C=CC=C%10)B9C(C(C)=C%11)=C(C)C=C%11N(C%12=CC=CC=C%12C%13%14C(C=CC=C%15)=C%15C%16=C%14C=CC=C%16)C%17=C%13C=CC=C%17 |  | 96 | 85 |  | 2.57 | 2.49 | 0.08 | 82 |  |  | -3.27 | -5.65
DBA-DI | N1(C(C=CC=C2)=C2C3=C1C4=C(N(C5=CC=CC=C5)C6=C4C=CC=C6)C7=C3N(C8=CC=CC=C8)C9=C7C=CC=C9)C%10=CC(OC%11=C%12C=CC=C%11)=C(B%12C(C=CC=C%13)=C%13O%14)C%14=C%10 | toluene |  |  | 467 | 2.98 | 2.95 | 0.03 | 23.4 |  |  | -2.71 | -5.51 | 10.1002/adom.202000102
m-AC-DBNA | CC(C1=C2C=CC=C1)(C)C3=C(C=CC=C3)N2C(C=C4)=CC5=C4OC6=C7B5C8=C(C=CC(N9C(C=CC=C%10)=C%10C(C)(C)C%11=C9C=CC=C%11)=C8)OC7=CC=C6 | dichloromethane |  | 58 | 569 |  |  |  | 118.6 | 0 | B3LYP/6-31G(d) | -2.51 | -5.43 | 10.1002/adom.201900130
P-AC-DBNA | CC(C1=C2C=CC=C1)(C)C3=C(C=CC=C3)N2C4=CC5=C(C=C4)B6C(C(OC7=C6C=CC(N8C(C=CC=C9)=C9C(C)(C)C%10=C8C=CC=C%10)=C7)=CC=C%11)=C%11O5 | dichloromethane |  | 96 | 557 |  |  |  | 50.2 | 0.0001 |  | -2.56 | -5.36
m‘-AC-DBNA | CC(C1=C2C=CC=C1)(C)C3=C(C=CC=C3)N2C4=CC=CC5=C4OC6=C7B5C8=C(C(N9C(C=CC=C%10)=C%10C(C)(C)C%11=C9C=CC=C%11)=CC=C8)OC7=CC=C6 | dichloromethane |  | 51 | 568 |  |  |  | 140 | 0.0002 |  | -2.47 | -5.38
BN4 | B12C(C(N3C4=C2C=CC=C4C(C5=CC=CC=C5)(C6=CC=CC=C6)C7=C3C=CC=C7)=CC=C8)=C8N9C%10=C1C=CC=C%10SC%11=C9C=CC=C%11 | toluene | 43 | 88 | 500 |  |  | 0.14 |  | 0.1894 | B3LYP/6-31G(d) |  |  | 10.1002/adma.202105080
BN5 | CC1(C)C2=C(C=CC=C2)N3C4=CC=CC5=C4B(C6=C7N5C8=C(C=CC=C8)SC7=CC=C6)C9=C3C1=CC=C9 | toluene | 44 | 87 | 497 |  |  | 0.14 |  | 0.178
Cz-PTZ-BN | CC(C)(C)C(C=C1C2=C3C=CC(C(C)(C)C)=C2)=CC4=C1N3C5=C6B4C7=C(C8=CC=C7)N(C(C=CC=C9)=C9S8)C6=CC=C5 | toluene | 37 | 84 | 510 | 2.57 | 2.46 | 0.11 | 6.3 | 0.196 | B3LYP/6-31G(d, p) | -2.86 | -5.38 | 10.1002/anie.202116927
2Cz-PTZ-BN | CC(C)(C)C(C=C1C2=C3C=CC(C(C)(C)C)=C2)=CC4=C1N3C5=C6B4C7=C(C8=CC=C7)N(C(C=CC=C9)=C9S8)C6=CC(N%10C(C=CC(C(C)(C)C)=C%11)=C%11C%12=C%10C=CC(C(C)(C)C)=C%12)=C5 | toluene | 38 | 87 | 505 | 2.59 | 2.5 | 0.09 | 5 | 0.2318 |  | -2.83 | -5.35
2PXZBN | B12C(C(N3C4=C2C=CC=C4OC5=C3C=CC=C5)=CC=C6)=C6N7C8=C1C=CC=C8OC9=C7C=CC=C9 | toluene | 34 | 78 | 504 | 2.6 | 2.41 | 0.19 | 4.9 |  |  | -2.62 | -5.08 | 10.1016/j.cej.2021.131169
2PTZBN | B12C(C(N3C4=C2C=CC=C4SC5=C3C=CC=C5)=CC=C6)=C6N7C8=C1C=CC=C8SC9=C7C=CC=C9 | toluene | 39 | 58 | 510 | 2.59 | 2.44 | 0.15 | 4.2 |  |  | -2.73 | -5.19
CzBO | B12C(C(OC3=C2C=CC=C3)=CC=C4)=C4N5C6=C1C=CC=C6C7=C5C=CC=C7 | toluene | 26 | 98 | 445 |  |  | 0.15 | 6.7 |  |  |  |  | 10.1002/anie.202205684
CzBS | B12C(C(SC3=C2C=CC=C3)=CC=C4)=C4N5C6=C1C=CC=C6C7=C5C=CC=C7 | toluene | 28 | 99 | 471 |  |  | 0.11 | 4.5
Cz-BSN | CC(C)(C)C1=CC2=C(C=C1)N(C3=C4C=C(C(C)(C)C)C=C32)C5=C6B4C(C=CC=C7)=C7SC6=CC=C5 | toluene | 24 | 82 | 476 | 2.71 | 2.58 | 0.13 | 4.8 |  |  | -2.8 | -5.5 | 10.1002/chem.202104214
DCz-BSN | CC(C)(C)C1=CC2=C(C=C1)N(C3=C4C=C(C(C)(C)C)C=C32)C5=C6B4C(C=CC=C7)=C7SC6=CC(N8C(C=CC(C(C)(C)C)=C9)=C9C%10=C8C=CC(C(C)(C)C)=C%10)=C5 | toluene | 26 | 88 | 463 | 2.79 | 2.67 | 0.12 | 4.8 |  |  | -2.8 | -5.6
SBON | CC(C1=CC2=C(C=C1)N(C3=C4C=C(C(C)(C)C)C=C32)C5=C6B4C(C=C(OC7=CC(C8C(C=CC(C(C)(C)C)=C9)=C9C%10=C8C=CC(C(C)(C)C)=C%10)=CC=C7)C=C%11)=C%11OC6=CC=C5)(C)C | toluene | 24 | 74 | 463 | 2.68 | 2.52 | 0.16 | 9.2 | 0.0025 | B3LYP/6-31g(d,p) | -2.7 | -5.34 | 10.1002/adom.202200504
SBSN | CC(C1=CC2=C(C=C1)N(C3=C4C=C(C(C)(C)C)C=C32)C5=C6B4C(C=C(SC7=CC(C8C(C=CC(C(C)(C)C)=C9)=C9C%10=C8C=CC(C(C)(C)C)=C%10)=CC=C7)C=C%11)=C%11SC6=CC=C5)(C)C | toluene | 27 | 76 | 489 | 2.54 | 2.44 | 0.1 | 8.9 | 0.2232 |  | -2.85 | -5.36
DBON | CC(C1=CC2=C(C=C1)N(C3=C4C=C(C(C)(C)C)C=C32)C5=C6B4C(C=C(OC7=C8B9C%10=C(C%11=CC(C(C)(C)C)=C%10)N(C%12=C%11C=C(C(C)(C)C)C=C%12)C8=CC=C7)C9=C%13)=C%13OC6=CC=C5)(C)C | toluene | 20 | 98 | 505 | 2.46 | 2.33 | 0.13 | 3.7 | 0.5675 |  | -2.98 | -5.4
DBSN | CC(C1=CC2=C(C=C1)N(C3=C4C=C(C(C)(C)C)C=C32)C5=C6B4C(C=C(SC7=C8B9C%10=C(C%11=CC(C(C)(C)C)=C%10)N(C%12=C%11C=C(C(C)(C)C)C=C%12)C8=CC=C7)C9=C%13)=C%13SC6=CC=C5)(C)C | toluene | 28 | 98 | 553 | 2.24 | 2.11 | 0.13 | 4.3 | 0.3547 |  | -3.05 | -5.28
DBNS | N1(C2=C3C=CC=C2)C4=C(SC(C=CC=C5)=C5B6C7=C8N9C%10=C(C=CC=C%10)C8=CC=C7)C6=C9C%11=C4B(C%12=C1C3=CC=C%12)C%13=C(C=CC=C%13)S%11 | dichloromethane | 40 | 80 | 631 | 2.05 | 1.85 | 0.2 | 14.4 |  |  |  |  | 10.1038/s42004-022-00766-5
DBNS-tBu | CC(C(C=C1)=CC2=C1N3C4=C(SC(C=CC=C5)=C5B6C7=C8N9C%10=C(C=C(C(C)(C)C)C=C%10)C8=CC(C(C)(C)C)=C7)C6=C9C%11=C4B(C%12=C3C2=CC(C(C)(C)C)=C%12)C%13=C(C=CC=C%13)S%11)(C)C | dichloromethane | 39 | 85 | 641 | 2.02 | 1.83 | 0.19 | 19.1
bsbs-n1 | CC(C1=CC2=C(C=C1)N3C4=C(B2C(C=C(C(C)(C)C)C=C5)=C5S6)C6=CC7=C4B(C8=C3C=CC(C(C)(C)C)=C8)C9=C(C=CC(C(C)(C)C)=C9)S7)(C)C | toluene | 21 | 59 | 473 | 2.62 | 2.49 | 0.13 | 1.1 |  |  |  |  | 10.1002/anie.202108283
BOBO-Z | C12=CC3=C(OC4=C5B3C6=CC=CC=C6N(C7=CC=CC=C7)C5=CC(N(C8=CC=CC=C8)C9=CC=CC=C9)=C4)C=C1OC%10=C%11B2C%12=CC=CC=C%12N(C%13=CC=CC=C%13)C%11=CC(N(C%14=CC=CC=C%14)C%15=CC=CC=C%15)=C%10 | toluene | 15 | 76 | 441 |  |  | 0.15 | 3.2 | 0.9 | B3LYP/DZP |  |  | 10.1002/adma.202107951
BOBS-Z | C12=CC3=C(SC4=C5B3C6=CC=CC=C6N(C7=CC=CC=C7)C5=CC(N(C8=CC=CC=C8)C9=CC=CC=C9)=C4)C=C1OC%10=C%11B2C%12=CC=CC=C%12N(C%13=CC=CC=C%13)C%11=CC(N(C%14=CC=CC=C%14)C%15=CC=CC=C%15)=C%10 | toluene | 21 | 94 | 453 |  |  | 0.159 | 1.3 | 0.78
BSBS-Z | C12=CC3=C(SC4=C5B3C6=CC=CC=C6N(C7=CC=CC=C7)C5=CC(N(C8=CC=CC=C8)C9=CC=CC=C9)=C4)C=C1SC%10=C%11B2C%12=CC=CC=C%12N(C%13=CC=CC=C%13)C%11=CC(N(C%14=CC=CC=C%14)C%15=CC=CC=C%15)=C%10 | toluene | 20 | 93 | 460 |  |  | 0.144 | 1 | 0.7
BOO | C12=C3OC(C=CC=C4)=C4B1C(C=CC=C5)=C5OC2=CC=C3 | toluene | 30 |  | 396 | 3.13 | 2.95 | 0.18 |  | 0.1206 | B3LYP/6-31G(d) |  | -5.63 | doi.org/10.1007/s11426-020-9944-1
BOS | C12=C3OC(C=CC=C4)=C4B1C(C=CC=C5)=C5SC2=CC=C3 | toluene | 29 |  | 434 | 2.86 | 2.69 | 0.17 |  | 0.117 |  |  | -5.49
BSS | C12=C3SC(C=CC=C4)=C4B1C(C=CC=C5)=C5SC2=CC=C3 | toluene | 27 |  | 457 | 2.71 | 2.56 | 0.15 | 11 | 0.1092 |  |  | -5.45
MR | B12C(C(N(C3=CC=CC=C3)C4=C2C=CC=C4)=CC(N(C5=CC=CC=C5)C6=CC=CC=C6)=C7)=C7N(C8=CC=CC=C8)C9=C1C=CC=C9 | toluene | 27 | 75 | 447 | 2.85 | 2.71 | 0.14 | 4.6 |  |  | -2.32 | -5.09 | 10.1039/d2tc02909j
Cl-MR | ClC(C=C1)=CC2=C1N(C3=CC=C(Cl)C=C3)C4=C5B2C6=C(C=CC(Cl)=C6)N(C7=CC=C(Cl)C=C7)C5=CC(N(C8=CC=C(Cl)C=C8)C9=CC=C(Cl)C=C9)=C4 | toluene | 27 | 85 | 460 | 2.77 | 2.63 | 0.14 | 4.1 |  |  | -2.59 | -5.28
Br-MR | BrC(C=C1)=CC2=C1N(C3=CC=C(Br)C=C3)C4=C5B2C6=C(C=CC(Br)=C6)N(C7=CC=C(Br)C=C7)C5=CC(N(C8=CC=C(Br)C=C8)C9=CC=C(Br)C=C9)=C4 | toluene | 27 | 76 | 460 | 2.79 | 2.67 | 0.14 | 1 |  |  | -2.59 | -5.28
m-𝜈-DABNA | CC1=CC=CC(N(C2=CC=CC(C)=C2)C3=CC4=C(C5=C3)B(C6=CC=C(C)C=C6N5C7=CC(C)=CC=C7)C8=CC9=C(N(C%10=CC=CC=C%10)C%11=C%12B9C%13=CC=C(C)C=C%13N(C%14=CC=CC(C)=C%14)C%12=CC(N(C%15=CC=CC(C)=C%15)C%16=CC(C)=CC=C%16)=C%11)C=C8N4C%17=CC=CC=C%17)=C1 | toluene | 14 | 90.5 | 464 | 2.81 | 2.74 | 0.07 | 8.43 |  |  | -2.93 | -5.55 | 10.1016/j.cej.2021.134381
4F-𝜈-DABNA | FC(C=CC=C1F)=C1N2C3=C(C4=CC(N(C5=CC=CC=C5)C6=CC=CC=C6)=C3)B(C7=CC=CC=C7N4C8=CC=CC=C8)C9=CC%10=C(N(C%11=C(F)C=CC=C%11F)C%12=C%13B%10C%14=CC=CC=C%14N(C%15=CC=CC=C%15)C%13=CC(N(C%16=CC=CC=C%16)C%17=CC=CC=C%17)=C%12)C=C92 | toluene | 14 | 90.2 | 457 | 2.84 | 2.79 | 0.05 | 8.72 |  |  | -3.03 | -5.66
4F-m-𝜈-DABNA | FC(C=CC=C1F)=C1N2C3=C(C4=CC(N(C5=CC(C)=CC=C5)C6=CC=CC(C)=C6)=C3)B(C7=CC=C(C)C=C7N4C8=CC(C)=CC=C8)C9=CC%10=C(N(C%11=C(F)C=CC=C%11F)C%12=C%13B%10C%14=CC=C(C)C=C%14N(C%15=CC=CC(C)=C%15)C%13=CC(N(C%16=CC=CC(C)=C%16)C%17=CC(C)=CC=C%17)=C%12)C=C92 | toluene | 14 | 88.9 | 455 | 2.86 | 2.79 | 0.07 | 8.2 |  |  | -2.96 | -5.61
𝜈-DABNA-CN-Me | CC1=CC(C)=CC(N(C2=CC(C)=CC(C)=C2)C3=CC4=C(C5=C3)B(C6=CC=C(C#N)C=C6N5C7=CC(C)=CC(C)=C7)C8=CC9=C(N(C%10=CC=CC=C%10)C%11=C%12B9C%13=CC=C(C#N)C=C%13N(C%14=CC(C)=CC(C)=C%14)C%12=CC(N(C%15=CC(C)=CC(C)=C%15)C%16=CC(C)=CC(C)=C%16)=C%11)C=C8N4C%17=CC=CC=C%17)=C1 | toluene | 17 | 86 | 496 | 2.36 | 2.33 | 0.03 | 4.9 |  |  | -2.98 | -5.4 | 10.1038/s42004-022-00766-5
𝜈-DABNA-O-Me | CC(C=C1)=CC2=C1B3C4=C(C=C(N(C5=CC=CC=C5)C6=CC=CC=C6)C=C4O2)N(C7=CC=CC=C7)C(C3=C8)=CC9=C8B%10C(C=CC=C%11)=C%11N(C%12=CC=CC=C%12)C%13=CC(N(C%14=CC=CC=C%14)C%15=CC=CC=C%15)=CC(N9C%16=CC=CC=C%16)=C%10%13 |  | 19 |  |  | 2.75 | 2.72 | 0.03 | 5.1 | 0.6712 | B3LYP/6-311+G(d,p) | -2.7 | -5.3 | doi.org/10.1002/anie.202105032
BN1 | CC(C=C1C)=CC(C)C1N2C3=C(C4=CC(N(C5=C(C)C=C(C)C=C5C)C6=CC(N(C7=CC=CC=C7)C8=C9C=CC=C8)=C9C=C6)=C3)B(C(C=CC=C%10)=C%10N4C%11=CC=CC=C%11)C%12=CC%13=C(N(C%14=CC=CC=C%14)C%15=C%13C=CC=C%15)C=C%122 | toluene | 18 |  | 454 | 2.83 | 2.63 | 0.2 |  | 0.2731 | B3LYP/6-31G(d,p) | -2.4 | -5.1 | 10.1002/anie.202201588
BN2 | CC(C=C(C)C=C1C)=C1N2C3=C(C=C(C(C=CC=C4)=C4N5C6=CC=CC=C6)C5=C3)B7C8=C2C=C(N(C9=CC=CC=C9)C%10=CC=CC=C%10)C=C8N(C%11=C(C)C=C(C)C=C%11C)C%12=C7C=C%13C(N(C%14=CC=CC=C%14)C%15=C%13C=CC=C%15)=C%12 | toluene | 15 |  | 464 | 2.75 | 2.59 | 0.16 |  | 0.3682 |  | -2.2 | -4.9
BN3 | CC(C=C(C)C=C1C)=C1N(C2=C3C=C4C(N(C5=CC=CC=C5)C6=C4C=CC=C6)=C2)C7=CC8=C9B(C(C=C(C(C=CC=C%10)=C%10N%11C%12=CC=CC=C%12)C%11=C%13)=C%13N8C%14=C(C)C=C(C)C=C%14C)C%15=C(C=CC=C%15)N%16C9=C7B3C%17=C%16C=CC=C%17 | toluene | 17 |  | 456 | 2.79 | 2.64 | 0.15 |  | 0.6253 |  | -2.5 | -5.2
NO-DBMR | C1(N(C2=CC=CC=C2)C3=CC=CC=C3)=CC4=C5C(N(C6=CC=CC=C6)C(C=C(OC7=C8B9C%10=C(C=CC=C%10)N(C%11=CC=CC=C%11)C8=CC(N(C%12=CC=CC=C%12)C%13=CC=CC=C%13)=C7)C9=C%14)=C%14B5C(C=CC=C%15)=C%15N4C%16=CC=CC=C%16)=C1 | toluene | 14 |  | 458 | 2.81 | 2.77 | 0.04 | 2.02 |  |  | -2.91 | -5.55 | 10.1002/anie.202306768
Cz-DBMR | C1(N(C2=CC=CC=C2)C3=CC=CC=C3)=CC4=C5C(N(C6=CC=CC=C6)C(C=C(OC7=C8B9C%10=C(C%11=CC=C%10)N(C%12=C%11C=CC=C%12)C8=CC(N(C%13=CC=CC=C%13)C%14=CC=CC=C%14)=C7)C9=C%15)=C%15B5C%16=C%17N4C%18=C(C=CC=C%18)C%17=CC=C%16)=C1 | toluene | 14 |  | 480 | 2.71 | 2.67 | 0.04 | 5.06 |  |  | -2.91 | -5.47
DBTN-2 | CC(C(C=C1)=CC2=C1N(C3=CC=C4)C5=C(C=CC6=C5B2C7=C8N6C(C=CC(C(C)(C)C)=C9)=C9C8=CC(C(C)(C)C)=C7)B%10C3=C4N%11C%12=C%10C=C(C(C)(C)C)C=C%12C%13=C%11C=CC(C(C)(C)C)=C%13)(C)C | toluene | 20 |  | 512 |  |  | 0.06 | 3.5 |  |  | -3.44 | -5.33 | 10.1038/s41566-022-01106-8
DTBA-BN2 | B12C(C(N3C4=C2C=CC=C4C5=C(C=CC=C5)C6=C3C=CC=C6)=CC=C7)=C7N8C9=C1C=CC=C9C(C=CC=C%10)=C%10C%11=C8C=CC=C%11 | toluene | 41 | 96 | 490 | 2.78 | 2.65 | 0.13 | 6.3 |  |  | -2.8 | -5.34 | 10.1002/anie.202218405
DTBA-B2N3 | CC(C=C1)=CC2=C1N3C4=C5B2C6=C(C(C7=C(C=CC=C7)C8=C9C=CC=C8)=CC=C6)N9C5=CC%10=C4B(C%11=C%12N%10C%13=C(C=CC=C%13)C%14=C(C=CC=C%14)C%12=CC=C%11)C%15=C3C=CC(C)=C%15 | toluene | 23 | 97 | 471 | 2.81 | 2.71 | 0.1 | 2.4 |  |  | -2.8 | -5.41
p-TBNCz | CC(C(C=C1C2=C3C=CC(C(C)(C)C)=C2)=CC4=C1N3C5=C6B4C7=C(C8=CC(C(C)(C)C)=C7)N(C9=C8C=C(C(C)(C)C)C=C9)C6=CC(C(C)(C)C)=C5)(C)C | toluene | 23 | 92 | 484 | 2.65 | 2.53 | 0.12 |  | 0.3862 | e B3LYP/6-31G(d, p) | -2.91 | -5.47 | 10.1002/anie.202304104
m-DBCz | CC1=CC2=C(C(C3=C4C=CC(C(C)(C)C)=C3)=C1)N4C5=CC(C(C)(C)C)=CC6=C5B2C7=CC(C(C)(C)C)=CC8=C7N6C9=CC(C(C)(C)C)=CC%10=C9B8C%11=C%12N%10C%13=C(C=C(C(C)(C)C)C=C%13)C%12=CC(C(C)(C)C)=C%11 | toluene | 32 | 95 | 541 | 2.38 | 2.34 | 0.04 | 4.2 | 0.5396 |  | -2.83 | -5.11
TPD4PA | C1=CC=C(N(C2=CC=CC=C2)C2=CC3=C4B(C5=CC=CC=C5N(C5=CC=CC=C5)C4=C2)/C2=C(/C=C4/OC5=C(C=CC=C5)B5C6=C(C=CC=C6)OC2=C54)N3C2=CC=CC=C2)C=C1 | toluene | 19 |  | 445 | 2.89 | 2.84 | 0.05 | 7.82 |  |  | -2.79 | -5.54 | 10.1016/j.cej.2022.138498
tBu-TPD4PA | CC(C1=CC=C(N(C2=CC(N(C3=CC=C(C(C)(C)C)C=C3)C4=CC=C(C(C)(C)C)C=C4)=CC5=C2B6C(C7=C8B9C(C=CC=C%10)=C%10O7)=C(N5C%11=CC=C(C(C)(C)C)C=C%11)C=C8OC%12=C9C=CC=C%12)C%13=CC=C(C(C)(C)C)C=C%13)C6=C1)(C)C | toluene | 19 |  | 451 | 2.94 | 2.88 | 0.06 | 8.07 |  |  | -2.81 | -5.52
VTCzBN | CC(C(C=C1C2=C3C=CC(C(C)(C)C)=C2)=CC4=C1N3C5=C6B4C7=C(C(C8=C9C=CC(C(C)(C)C)=C8)=CC(C(C)(C)C)=C7)N9C6=C%10C%11=C5C(C=CC=C%12)=C%12N%11C%13=C%10C=CC=C%13)(C)C | toluene | 34 |  | 496 | 2.61 | 2.55 | 0.06 | 3.3 |  |  | -2.67 | -5.16 | 10.1002/anie.202209984
TCz-VTCzBN | B12C(C(N3C4=C2C=C(N5C(C=CC=C6)=C6C7=C5C=CC=C7)C=C4C8=C3C=CC(N9C(C=CC=C%10)=C%10C%11=C9C=CC=C%11)=C8)=C%12C%13=C%14C(C=CC=C%15)=C%15N%13C%16=C%12C=CC=C%16)=C%14N%17C%18=C1C=C(N%19C(C=CC=C%20)=C%20C%21=C%19C=CC=C%21)C=C%18C%22=C%17C=CC(N%23C(C=CC=C%24)=C%24C%25=C%23C=CC=C%25)=C%22 | toluene | 29 |  | 521 | 2.49 | 2.48 | 0.01 | 13.2 |  |  | -2.98 | -5.28
V-DABNA-Mes | CC1=CC(C)=CC(C)=C1N2C3=C(C4=CC(C(C5=CC=CC=C5)C6=CC=CC=C6)=C3)B(C(C=CC=C7)=C7N4C8=CC=CC=C8)C(C2=C9)=CC%10=C9N(C%11=C(C)C=C(C)C=C%11C)C%12=CC(C(C%13=CC=CC=C%13)C%14=CC=CC=C%14)=CC%15=C%12B%10C%16=C(C=C(N(C%17=C(C)C=C(C)C=C%17C)C%18=C%19B%20C%21=C(C=CC=C%21)N(C%22=CC=CC=C%22)C%19=CC(C(C%23=CC=CC=C%23)C%24=CC=CC=C%24)=C%18)C%20=C%16)N%15C%25=C(C)C=C(C)C=C%25C | toluene | 13 | 79 |  |  |  | 0.005 | 7 |  | B3LYP/TZP |  |  | 10.1021/jacs.1c11659
V-DABNA | C12=CC(C(C3=CC=CC=C3)C4=CC=CC=C4)=CC5=C1B(C(C=C(B(C(C=CC=C6)=C6N7C8=CC=CC=C8)C(C7=CC(C(C9=CC=CC=C9)C%10=CC=CC=C%10)=C%11)=C%11N%12C%13=CC=CC=C%13)C%12=C%14)=C%14N2C%15=CC=CC=C%15)C%16=C(C=C(N(C%17=CC=CC=C%17)C%18=C%19B%20C%21=C(C=CC=C%21)N(C%22=CC=CC=C%22)C%19=CC(C(C%23=CC=CC=C%23)C%24=CC=CC=C%24)=C%18)C%20=C%16)N5C%25=CC=CC=C%25 | toluene | 14 | 85 |  |  |  | 0.006 | 6.9 | 0.3933 | B3LYP/6-31G(d) | -2.53 | -5.1 | 10.1002/advs.202205070
V-DABNA-F | FC(C=CC=C1F)=C1N2C3=C(C4=CC(C(C5=CC=CC=C5)C6=CC=CC=C6)=C3)B(C(C=CC=C7)=C7N4C8=CC=CC=C8)C(C2=C9)=CC%10=C9N(C%11=C(F)C=CC=C%11F)C%12=CC(C(C%13=CC=CC=C%13)C%14=CC=CC=C%14)=CC%15=C%12B%10C%16=C(C=C(N(C%17=C(F)C=CC=C%17F)C%18=C%19B%20C%21=C(C=CC=C%21)N(C%22=CC=CC=C%22)C%19=CC(C(C%23=CC=CC=C%23)C%24=CC=CC=C%24)=C%18)C%20=C%16)N%15C%25=C(F)C=CC=C%25F | toluene | 13 | 91 |  |  |  | 0.005 | 6.6 | 0.3828 |  | -2.58 | -5.2
𝜔-DABNA | CC(C1=CC2=C(C=C1)B3C4=CC=C(CCCC)C=C4N5C6=C7C(N(C8=CC=CC=C8)C9=CC=CC=C9B7C%10=CC%11=C(N2C%12=CC(N(C%13=CC=CC=C%13)C%14=CC=CC=C%14)=CC%15=C%12B%11C%16=C(C=CC=C%16)N%15C%17=CC=CC=C%17)C3=C5%10)=CC(N(C%18=CC=CC=C%18)C%19=CC=CC=C%19)=C6)(C)C |  | 18 |  |  |  |  | 0.013 | 5.9 |  |  | -3 | -5.5 | 10.1021/jacs.2c10946
CzB4 | CCC(CCCC)C1=CC2=C(C3=C1)N4C5=C6C(N(C7=CC(C)=CC(C)=C7)C(C=C(N(C8=CC(C)=CC(C)=C8)C9=C%10B%11C%12=C(C%13=CC(C(CC)CCCC)=C%12)N%14C%10=C%15C(N(C%16=CC(C)=CC(C)=C%16)C(C=C(C(C)(C)C)C=C%17)=C%17B%15C%18=C%14C%13=CC(C(CC)CCCC)C%18)=C9)C%11=C%19)=C%19B6C%20=C4C3=CC(C(CC)CCCC)=C%20)=CC%21=C5B2C%22=CC=C(C(C)(C)C)C=C%22N%21C%23=CC(C)=CC(C)=C%23 |  |  | 91.6 |  |  |  | 0.0042 | 5.29 |  | B3LYP/DZP |  |  | 10.1021/jacs.3c02873
CzB6 | CCC(CCCC)C1=CC2=C(C3=C1)N4C5=C6C(N(C7=CC(C)=CC(C)=C7)C(C=C(N(C8=CC(C)=CC(C)=C8)C9=C%10B%11C%12=C(C%13=CC(C(CC)CCCC)=C%12)N%14C%10=C%15C(N(C%16=CC(C)=CC(C)=C%16)C(C=C(N(C%17=CC(C)=CC(C)=C%17)C%18=C%19B%20C%21=C(C%22=CC(C(CCCC)CC)=C%21)N%23C%19=C%24C(N(C%25=CC(C)=CC(C)=C%25)C(C=C(C(C)(C)C)C=C%26)=C%26B%24C%27=C%23C%22=CC(C(CC)CCCC)=C%27)=C%18)C%20=C%28)=C%28B%15C%29=C%14C%13=CC(C(CC)CCCC)C%29)=C9)C%11=C%30)=C%30B6C%31=C4C3=CC(C(CC)CCCC)=C%31)=CC%32=C5B2C%33=CC=C(C(C)(C)C)C=C%33N%32C%34=CC(C)=CC(C)=C%34 |  |  | 94 |  |  |  | 0.0031 | 3.34
CzB8 | CCC(CCCC)C1=CC2=C(C3=C1)N4C5=C6C(N(C7=CC(C)=CC(C)=C7)C(C=C(N(C8=CC(C)=CC(C)=C8)C9=C%10B%11C%12=C(C%13=CC(C(CC)CCCC)=C%12)N%14C%10=C%15C(N(C%16=CC(C)=CC(C)=C%16)C(C=C(N(C%17=CC(C)=CC(C)=C%17)C%18=C%19B%20C%21=C(C%22=CC(C(CCCC)CC)=C%21)N%23C%19=C%24C(N(C%25=CC(C)=CC(C)=C%25)C(C=C(N(C%26=CC(C)=CC(C)=C%26)C%27=C%28B%29C%30=C(C%31=CC(C(CCCC)CC)=C%30)N%32C%28=C%33C(N(C%34=CC(C)=CC(C)=C%34)C(C=C(C(C)(C)C)C=C%35)=C%35B%33C%36=C%32C%31=CC(C(CC)CCCC)=C%36)=C%27)C%29=C%37)=C%37B%24C%38=C%23C%22=CC(C(CC)CCCC)=C%38)=C%18)C%20=C%39)=C%39B%15C%40=C%14C%13=CC(C(CC)CCCC)C%40)=C9)C%11=C%41)=C%41B6C%42=C4C3=CC(C(CC)CCCC)=C%42)=CC%43=C5B2C%44=CC=C(C(C)(C)C)C=C%44N%43C%45=CC(C)=CC(C)=C%45 |  |  | 92.2 |  |  |  | 0.003 | 3.14
CzB4-oPh | CC1=CC2=C(C3=C1)N4C5=C6C(N(C7=C(C8=CC=CC=C8)C=CC=C7)C(C=C(N(C9=CC=CC=C9C%10=CC=CC=C%10)C%11=C%12B%13C%14=C(C%15=CC(C)=C%14)N%16C%12=C%17C(N(C%18=CC=CC=C%18)C(C=CC=C%19)=C%19B%17C%20=C%16C%15=CC(C)C%20)=C%11)C%13=C%21)=C%21B6C%22=C4C3=CC(C)=C%22)=CC%23=C5B2C%24=CC=CC=C%24N%23C%25=CC=CC=C%25 |  |  | 92.5 |  |  |  | 0.0087 | 5.24 |  |  | -2.9 | -5.5
Tp-DABNA | B12C(C(N(C3=CC=C4[C@H](C5=C6C=CC=C5)C(C=CC=C7)=C7[C@H]6C4=C3)C8=C2C=C9C(C%10C(C=CC=C%11)=C%11C9C%12=CC=CC=C%10%12)=C8)=CC=C%13)=C%13N(C%14=CC%15C(C%16=C%17C=CC=C%16)C(C=CC=C%18)=C%18C%17C%15C=C%14)C%19=C1C=C%20C(C%21=C%22C=CC=C%21)C(C=CC=C%23)=C%23C%22C%20=C%19 | toluene | 19 | 96 | 458 | 2.71 | 2.54 | 0.17 | 6.99 | 0.2772 | B3LYP/6-31+G(d,p) | -2.38 | -5.08 | 10.1002/anie.202306879
BCzBN | CC(C(C=C1C2=C3C=CC(C(C)(C)C)=C2)=CC4=C1N3C5=C6B4C7=C(C(C8=C9C=CC(C(C)(C)C)=C8)=CC(C(C)(C)C)=C7)N9C6=CC=C5)(C)C | toluene | 23 | 98 | 463 |  |  | 0.15 | 4.7 | 0.5405 | m062x/def2tzvp | -2.85 | -5.4 | 10.1021/jacs.3c01267
CzBN1 | B12C(C(N3C4=C2C=CC=C4C5=C3C=CC=C5)=CC(N6C(C=CC=C7)=C7OC8=C6C=CC=C8)=C9)=C9N%10C%11=C1C=CC=C%11C%12=C%10C=CC=C%12 | toluene | 78 | 95 |  |  |  | 0.13 | 33.2 | 0.0895 |  | -2.62 | -5.08
CzBN2 | CC(C(C=C1C2=C3C=CC(C(C)(C)C)=C2)=CC4=C1N3C5=C6B4C7=C(C(C8=C9C=CC=C8)=CC=C7)N9C6=CC(N%10C(C=CC=C%11)=C%11OC%12=C%10C=CC=C%12)=C5)(C)C | toluene | 75 | 97 | 459 |  |  | 0.14 | 21.8 | 0.4377 |  | -2.59 | -5.08
CzBN3 | CC(C(C=C1C2=C3C=CC(C(C)(C)C)=C2)=CC4=C1N3C5=C6B4C7=C(C(C8=C9C=CC(C(C)(C)C)=C8)=CC(C(C)(C)C)=C7)N9C6=CC(N%10C(C=CC=C%11)=C%11OC%12=C%10C=CC=C%12)=C5)(C)C | toluene | 21 | 99 | 463 |  |  | 0.15 | 10.3 | 0.5332 |  | -2.57 | -5.08
CzCzBNO | CC(C)(C)C1=CC2=C(C=C1)OC3=C4B2C5=C(N6C4=C7C8=C3N(C(C=CC=C9)=C9C%10=CC=C%11)C%10=C%11B8C%12=C(C=CC(C(C)(C)C)=C%12)O7)C(C%13=C6C=CC=C%13)=CC=C5 | toluene | 35 |  |  |  |  | 0.29 | 17.4 | 0.2389 | B3LYP/def2svp |  |  | 10.1126/sciadv.adh8296
CzIDBNO | CC(C)(C)C(C=C1)=CC2=C1OC3=C4B2C5=C(C6=CC=C5)N(C7=C6C=CC=C7)C4=C8C9=C3N(C%10=C(N(C%11=CC=CC=C%11)C%12=CC=CC=C%12%10)C%13=CC=C%14)C%13=C%14B9C(C=C(C(C)(C)C)C=C%15)=C%15O8 | toluene | 38 |  | 633 |  |  | 0.33 | 15 | 0.2291
IDIDBNO | CC(C)(C)C(C=C1)=CC2=C1OC3=C4B2C5=C6N(C7=C(N(C8=CC=CC=C78)C9=CC=CC=C9)C6=CC=C5)C4=C%10C%11=C3N(C%12=C(N(C%13=CC=CC=C%13)C%14=CC=CC=C%12%14)C%15=CC=C%16)C%15=C%16B%11C%17=C(C=CC(C(C)(C)C)=C%17)O%10 | toluene | 39 |  | 663 |  |  |  | 13.8 | 0.2387
mono-mx-CzDABNA | CC1=CC=CC(C)=C1N2C3=CC=CC=C3C4=C2C=C5N(C6=CC=CC=C6)C7=CC=CC=C7B8C5=C4N(C9=CC=CC=C9)C%10=C8C=CC=C%10 | toluene | 48 | 77 | 474 | 2.78 | 2.63 | 0.15 | 2.7 | 0.135 | B3LYP/6-31G | -2.52 | -5.16 | 10.1002/adfm.202213461
tri-mx-CzDABNA | CC1=C(N2C3=CC=CC=C3C4=C2C=C5N(C6=C(C)C=CC=C6C)C7=C(C=CC=C7)B8C5=C4N(C9=C(C)C=CC=C9C)C%10=C8C=CC=C%10)C(C)=CC=C1 | toluene | 26 | 68 | 462 | 2.81 | 2.65 | 0.16 | 2.6 | 0.203 |  | -2.48 | -5.13
BNNO | CC(C)(C)C(C=C1)=CC2=C1OC(C3=C(N4C5=C(C6=CC=CC=C46)C7=C(N(C8=CC=CC=C8)C9=C7C=CC=C9)C=C5B32)C%10=C%11B%12C(C=C(C=C%13)C(C)(C)C)=C%13O%10)=C%11N%14C(C(C%15=C%14C=CC=C%15)=C%16%17)=C%12C=C%17N(C%18=CC=CC=C%18)C%19=C%16C=CC=C%19 | toluene | 32 | 95 | 637 | 2.04 | 1.95 | 0.09 | 13.8 | 0.308 | B3LYP/6–31G(d) |  |  | 10.1002/adma.202301018
MC-mX | O=C1C2=C(OC3=CC=C(N(C4=CC=C5C=C4)C6=CC=CC=C6)C=C13)C=CC(N(C7=CC=C(N(C8=CC=CC=C8)C(C=C9C%10=O)=CC=C9OC(C=C%11)=C%10C=C%11N5C%12=CC=CC=C%12)C=C7)C%13=CC=CC=C%13)=C2 | toluene |  | 15.2 | 577 |  |  | 0.16 |  | 0.011 | PBE0/6-31G(d) |  |  | 10.1002/adma.202301929
MC-X | O=C1C2=CC=C(N(C3=CC=C4C=C3)C5=CC=CC=C5)C=C2OC6=C1C=CC(N(C7=CC=C(N(C(C=C8OC9=C%10C=CC(N4C%11=CC=CC=C%11)=C9)=CC=C8C%10=O)C%12=CC=CC=C%12)C=C7)C%13=CC=CC=C%13)=C6 | toluene |  | 93.3 | 521 |  |  | 0.12 |  | 0
MC-mXX | O=C1C2=CC(N(C3=CC=C(N(C4=CC=CC=C4)C5=CC(OC6=CC(N(C7=CC=C8C=C7)C9=CC=CC=C9)=CC=C6C%10=O)=C%10C=C5)C=C3)C%11=CC=CC=C%11)=CC=C2OC(C=C%12)=C1C=C%12N8C%13=CC=CC=C%13 | toluene |  | 18 |  |  |  | 0.18 |  | 0.0154
MC-XT | O=C1C(C=C2)=C(OC3=CC(N4C5=CC=CC=C5)=CC=C13)C=C2N(C6=CC=C(N(C7=CC=CC=C7)C(C=C8)=CC=C8N(C9=CC=CC=C9)C%10=CC=C(C=C%10)N(C%11=CC=C4C=C%11)C%12=CC=CC=C%12)C=C6)C%13=CC=CC=C%13 | toluene |  | 85.5 |  |  |  | 0.11 |  | 0.1514
DIDOBNA-N | CC1=CC=C(OC2=C3B4C5=C(OC3=CC(N(C6=CC=C(C)C=C6C)C7=CC(OC8=CC=C(C)C=C8B9C(C=C(C=C%10)C)=C%10O%11)=C9C%11=C7)=C2)C=CC(C)=C5)C4=C1 | toluene | 43 | 73 | 426 | 3.08 | 2.86 | 0.22 | 3.07 | 0.63 | PBE0/6-31G(d,p) |  |  | 10.1002/adma.202300997
MesB- DIDOBNA-N | CC1=CC=C(N2C3=CC(OC4=CC=C(C)C=C4B5C6=C(C=CC(C)=C6)O7)=C5C7=C3B(C8=C(C)C=C(C)C=C8C)C(C9=C%10B%11C%12=CC(C)=CC=C%12O9)=C2C=C%10OC(C=C%13)=C%11C=C%13C)C(C)=C1 | toluene | 23 | 33 | 399 | 3.17 | 2.93 | 0.24 | 2.63 | 0.05
DOB-DiKTA | O=C1C2=C(N(C3=C4C=C(C(C)(C)C)C=C3)C5=CC(OC6=CC=C(C(C)(C)C)C=C67)=C8B7C9=C(C=CC(C(C)(C)C)=C9)OC8=C51)C(C4=O)=CC=C2 | toluene | 27 | 48 | 445 | 2.87 | 2.66 | 0.21 | 1.9 | 0.3 | PBE0/6-31G(d,p) |  |  | doi.org/10.1002/anie.202305182
tBuDOBNA | CC(C1=CC2=C(OC3=CC=CC(O4)=C3B2C5=C4C=CC(C(C)(C)C)=C5)C=C1)(C)C | toluene | 26 |  | 397 | 3.26 | 3.06 | 0.2
TW-BN | CC1=C(C2=CC(N3C4=C(C=C(C(C)(C)C)C=C4)C5=C3C(B67)=CC(C(C)(C)C)=C5)=C7C(N8C(C=CC(C(C)(C)C)=C9)=C9C%10=C8C6=CC(C(C)(C)C)=C%10)=C2)C(C)=CC(C)=C1 | toluene | 20 | 86 | 486 | 2.62 | 2.5 | 0.12 |  | 0.537 | M06-2X/6-31G(d,p) | -2.96 | -5.4 | 10.1002/smll.202106462
TPh-BN | CC(C)(C)C(C=C1)=CC2=C1N3C4=C5C(N6C7=C(C=C(C(C)(C)C)C=C7)C8=C6C(B5C9=CC(C(C)(C)C)=CC2=C93)=CC(C(C)(C)C)=C8)=CC(C%10=CC(C%11=CC=CC=C%11)=CC(C%12=CC=CC=C%12)=C%10)=C4 | toluene | 21 | 91 | 492 | 2.59 | 2.5 | 0.09 |  | 0.4994 |  | -2.98 | -5.39
pCz-BN | CC(C)(C)C1=CC2=C(C=C1)N3C4=C5C(N6C7=C(C=C(C(C)(C)C)C=C7)C8=C6C(B5C9=CC(C(C)(C)C)=CC2=C93)=CC(C(C)(C)C)=C8)=CC(C%10=CC=C(N%11C%12=C(C%13=C%11C=CC=C%13)C=CC=C%12)C=C%10)=C4 | toluene | 21 | 90 | 491 | 2.62 | 2.47 | 0.15 |  | 0.5025 |  | -2.99 | -5.39
mCz-BN | CC(C)(C)C1=CC(C2=C3C4=CC(C(C)(C)C)=C2)=C(C=C1)N3C5=C6C(N7C(C=CC(C(C)(C)C)=C8)=C8C9=C7C(B46)=CC(C(C)(C)C)=C9)=CC(C%10=CC=CC(N%11C(C=CC=C%12)=C%12C%13=C%11C=CC=C%13)=C%10)=C5 | toluene | 21 | 85 | 495 | 2.56 | 2.42 | 0.14 |  | 0.5085 |  | -3.04 | -5.38
p-CzB | CC(C1=CC(C2=C3C=CC(C(C)(C)C)=C2)=C(N3C4=CC(C5=CC(N6C7=C(C=C(C(C)(C)C)C=C7)C8=C6C9=CC(C(C)(C)C)=C8)=C%10C(N%11C(C=CC(C(C)(C)C)=C%12)=C%12C%13=C%11C(B9%10)=CC(C(C)(C)C)=C%13)=C5)=CC%14=C4B%15C%16=CC(C(C)(C)C)=CC%17=C%16N%14C%18=C%17C=C(C(C)(C)C)C=C%18)C%15=C1)(C)C | toluene | 34 | 85 | 505 | 2.46 | 2.29 | 0.17 | 9.3 |  |  |  |  | 10.1039/d2tc04447a
m-CzB | CC(C1=CC(C2=C3C=CC(C(C)(C)C)=C2)=C(N3C(C4=C(C=C5)N6C(C=CC(C(C)(C)C)=C7)=C7C8=C6C(B94)=CC(C(C)(C)C)=C8)=C5C(C%10=C%11B%12C%13=CC(C(C)(C)C)=CC%14=C%13N%10C%15=C%14C=C(C(C)(C)C)C=C%15)=CC=C%11N%16C%17=C(C=C(C(C)(C)C)C=C%17)C%18=C%16C%12=CC(C(C)(C)C)=C%18)C9=C1)(C)C | toluene | 35 | 90 | 515 | 2.42 | 2.29 | 0.13 | 4.9
TCZ-F-DABNA | CC(C)(C1=CC2=C(N3C4=C(N(C5=C3C2=CC(C(C)(C)C)=C5)C6=C7C(N8C9=C(N%10C%11=C8C%12=CC=C%11)C(C%13=C%10C=CC(C(C)(C)C)=C%13)=CC(C(C)(C)C)=C9)=CC=C6)C(B%127)=CC=C4)C=C1)C | toluene | 38 |  | 558 | 2.21 | 2.09 | 0.12 |  | 0.3797 | PBE1PBE/6-31g (d,p) |  |  | 10.1002/anie.202212575
PAB | N(C1=CC=CC=C1)(C2=CC(N(C3=CC=CC=C34)C5=CC=CC=C5)=C(B4C6=C7C=CC=C6)C(N7C8=CC=CC=C8)=C2)C9=CC=CC=C9 | [8 empty] | 0.1897 | B3LYP/6-31G(d) |  |  | 10.1039/D3TC00499F
Me-PABO | CC1=C(C(C)=CC=C1)N2C3=CC(N(C4=C(C)C=CC=C4C)C5=C6C(C7=CC=CC=C7O6)=CC=C5)=CC(N8C9=C(C)C=CC=C9C)=C3B(C%10=C2C(O%11)=C(C%12=C%11C=CC=C%12)C=C%10)C(C8=C%13O%14)=CC=C%13C%15=C%14C=CC=C%15 | toluene | 21 |  | 453 | 2.86 | 2.7 | 0.16 | 6.12 | 0.2177 |  | -2.42 | -5.15
Me-PABS | CC1=C(C(C)=CC=C1)N2C3=CC(N(C4=C(C)C=CC=C4C)C5=C6C(C7=CC=CC=C7S6)=CC=C5)=CC(N8C9=C(C)C=CC=C9C)=C3B(C%10=C2C(S%11)=C(C%12=C%11C=CC=C%12)C=C%10)C(C8=C%13S%14)=CC=C%13C%15=C%14C=CC=C%15 | toluene | 21 |  | 463 | 2.75 | 2.6 | 0.15 | 3.15 | 0.2696 |  | -2.56 | -5.23
Cz-DiKTa | O=C1C2=C(N3C4=CC=CC=C41)C(C(C5=C3C=CC(N6C(C=CC=C7)=C7C8=C6C=CC=C8)=C5)=O)=CC=C2 | toluene | 54 | 90 | 502 | 2.62 | 2.48 | 0.14 | 8.6 | 0.213 | PBE0/6-31G(d,p) |  |  | 10.1021/acsami.2c02756
Cz-Ph-DiKTa | O=C1C2=C(N(C(C=C3)=C4C=C3C(C=C5)=CC=C5N6C(C=CC=C7)=C7C8=C6C=CC=C8)C9=CC=CC=C91)C(C4=O)=CC=C2 | toluene | 47 | 77 | 486 | 2.63 | 2.53 | 0.1 | 6.2 | 0.254
TMCz-DiKTa | O=C1C2=CC=CC3=C2N(C4=C1C=C(N5C(C(C)=CC(C)=C6)=C6C7=C5C(C)=CC(C)=C7)C=C4)C8=CC=CC=C8C3=O | toluene | 80 | 71 | 501 | 2.64 | 2.56 | 0.08 | 8.2 | 0.227
DMAc-DiKTa | O=C1C2=CC=CC3=C2N(C4=C1C=C(N(C5=C(C=CC=C5)C6(C)C)C7=C6C=CC=C7)C=C4)C8=CC=CC=C8C3=O | toluene | 94 | 76 | 534 | 2.57 | 2.61 | 0.04 | 26.4 | 0.229
3Cz-DiKTa | O=C1C2=C(N(C3=CC=C(C=C31)N4C(C=CC=C5)=C5C6=C4C=CC=C6)C(C=C7)=C8C=C7N9C(C=CC=C%10)=C%10C%11=C9C=CC=C%11)C(C8=O)=CC(N(C%12=C%13C=CC=C%12)C%14=C%13C=CC=C%14)=C2 | toluene | 53 | 78 | 539 | 2.41 | 2.25 | 0.16 | 11.2 | 0.191
BN-36Cz-BN | CCCCCCCCC(CCCCCCCC)N1C(C=CC(C2=CC(N3C4=C5C=C(C(C)(C)C)C=C4C6=C3C=CC(C(C)(C)C)=C6)=C(B5C7=C8N9C%10=C(C=C(C(C)(C)C)C=C%10)C8=CC(C(C)(C)C)=C7)C9=C2)=C%11)=C%11C%12=C1C=CC(C%13=CC%14=C(B(C%15=CC(C(C)(C)C)=CC%16=C%15N%17C%18=C%16C=C(C(C)(C)C)C=C%18)C%19=C%20N%14C(C=CC(C(C)(C)C)=C%21)=C%21C%20=CC(C(C)(C)C)=C%19)C%17=C%13)=C%12 | toluene | 23 |  | 488 | 2.622 | 2.497 | 0.125 | 6.1 | 0.61 | B3LYP/6-31G(d,p) | -2.85 | -5.39 | 10.1002/anie.202301988
BN-27Cz-BN | CCCCCCCCC(CCCCCCCC)N1C(C=C(C2=CC(N3C4=C5C=C(C(C)(C)C)C=C4C6=C3C=CC(C(C)(C)C)=C6)=C(B5C7=C8N9C%10=C(C=C(C(C)(C)C)C=C%10)C8=CC(C(C)(C)C)=C7)C9=C2)C=C%11)=C%11C%12=C1C=C(C%13=CC(N%14C%15=C%16C=C(C(C)(C)C)C=C%15C%17=C%14C=CC(C(C)(C)C)=C%17)=C(B%16C%18=C%19N%20C%21=C(C=C(C(C)(C)C)C=C%21)C%19=CC(C(C)(C)C)=C%18)C%20=C%13)C=C%12 | toluene | 24 |  | 489 | 2.616 | 2.492 | 0.124 | 5.7 | 0.3 |  | -2.9 | -5.41
SF1BN | CC(C1=CC2=C3N(C4=CC(C5=C6C(C7=CC=CC=C7C68C9=C(C%10=CC=CC=C%108)C=CC=C9)=CC=C5)=CC%11=C4C2C%12=C%13N%11C%14=C(C=C(C(C)(C)C)C=C%14)C%13=CC(C(C)(C)C)=C%12)C(C=CC(C(C)(C)C)=C%15)=C%15C3=C1)(C)C | toluene | 23 | 90 | 493 | 2.52 | 2.39 | 0.13 |  | 0.3658 | TDA-ωb97xd/def2-SVP |  |  | 10.1002/anie.202201886
SF3BN | CC(C(C=C1B2C3=CC(C(C)(C)C)=CC(C4=C5C=CC(C(C)(C)C)=C4)=C3N5C6=C2C7=CC(C8=CC=C9C(C%10=C(C(C%11=C%12C=CC=C%11)9C%13=C%12C=CC=C%13)C=CC=C%10)=C8)=C6)=CC%14=C1N7C%15=C%14C=C(C(C)(C)C)C=C%15)(C)C | toluene | 25 | 86 | 493 | 2.55 | 2.4 | 0.15 |  | 0.4365
BNCz | CC(C1=CC2=C(N(C3=C2C=C(C(C)(C)C)C=C3)C4=CC=CC5=C4B6C7=CC(C(C)(C)C)=CC8=C7N5C9=C8C=C(C(C)(C)C)C=C9)C6=C1)(C)C | toluene | 22 |  | 485 | 2.56 | 2.42 | 0.14 |  | 0.4167
DABNA-1 | N1(C2=CC=CC=C2)C3=CC=CC=C3B4C5=C1C=CC=C5N(C6=CC=CC=C6)C7=CC=CC=C47 | toluene | 30 |  | 462 | 2.684 | 2.51 | 0.174 |  | 0.2046 |  |  |  | 10.1002/adma.202207416
pBP-DABNA-Me | CC1=C(C(C)=CC=C1)N2C3=CC(N(C4=C(C)C=CC=C4C)C(C=C5)=CC=C5C6=CC=CC=C6)=CC(N(C7=CC=C(C8=CC=CC=C8)C=C79)C%10=C(C)C=CC=C%10C)=C3B9C%11=C2C=CC(C%12=CC=CC=C%12)=C%11 | toluene | 15 |  | 458 | 2.684 | 2.508 | 0.176 |  |  |  | -2.82 | -5.18
2F-BN | FC1=CC=CC=C1C2=CC3=C(C(N(C4=C5C=C(C=C46)C(C)(C)C)C7=C5C=C(C=C7)C(C)(C)C)=C2)B6C8=CC(C(C)(C)C)=CC9=C8N3C%10=C9C=C(C=C%10)C(C)(C)C | toluene | 24 | 95.4 | 494 | 2.51 | 2.35 | 0.16 |  | 0.4113 | B3LYP(6-31g) | -2.65 | -5.16 | 10.1002/anie.201911266
3F-BN | CC(C)(C)C1=CC2=C(N(C3=CC(C4=CC=CC(F)=C4)=CC5=C3B6C7=CC(C(C)(C)C)=CC8=C7N5C9=C8C=C(C=C9)C(C)(C)C)C%10=C2C=C(C=C%10)C(C)(C)C)C6=C1 | toluene | 24 | 90.2 | 499 | 2.48 | 2.4 | 0.08 |  | 0.3951 |  | -2.6 | -5.09
4F-BN | CC(C)(C)C1=CC2=C(N(C3=CC(C4=CC=C(F)C=C4)=CC5=C3B6C7=CC(C(C)(C)C)=CC8=C7N5C9=C8C=C(C=C9)C(C)(C)C)C%10=C2C=C(C=C%10)C(C)(C)C)C6=C1 | toluene | 25 | 98.7 | 496 | 2.5 | 2.39 | 0.11 |  | 0.3973 |  | -2.6 | -5.1
Cz-DABNA | N(C1=CC(N2C3=CC=CC=C3)=C4C(N(C(C=CC=C5)=C5C6=CC=C7)C6=C7B4C8=C2C=CC=C8)=C1)(C9=CC=CC=C9)C%10=CC=CC=C%10 | toluene | 24 |  | 459 | 2.84 | 2.63 | 0.21 |  |  |  | -2.94 | -5.61 | 10.1021/acsami.2c10127
mICz-DABNA | N1(C2=CC=CC=C2B3C4=CC=CC5=C4N(C6=C5C=CC7=C6C(C=CC=C8)=C8N7C9=CC=CC=C9)C%10=CC(N(C%11=CC=CC=C%11)C%12=CC=CC=C%12)=CC1=C%103)C%13=CC=CC=C%13 | toluene | 22 |  | 461 | 2.81 | 2.61 | 0.2 |  |  |  | -2.88 | -5.54
BFCz-DABNA | N1(C2=CC=CC=C2B3C4=CC=CC5=C4N(C6=C5C=CC7=C6C(C=CC=C8)=C8O7)C9=CC(N(C%10=CC=CC=C%10)C%11=CC=CC=C%11)=CC1=C93)C%12=CC=CC=C%12 | toluene | 22 |  | 456 | 2.86 | 2.66 | 0.2 |  |  |  | -2.95 | -5.66
PhCz-O-DiKTa | O=C1C2=C(N(C3=CC=CC=C3C4=O)C5=CC=C(C=C51)OC6=CC=C(N(C7=C8C=CC=C7)C9=CC=CC=C9)C8=C6)C4=CC=C2 | toluene | 39 | 62 | 478 |  |  | 0.36 |  | 0.247 | PBE0/6-31G(d,p) | -3 | -5.6 | 10.1002/adom.202300114
PhCz-DiKTa | O=C1C2=CC(C3=CC=C(N(C4=C5C=CC=C4)C6=CC=CC=C6)C5=C3)=CC=C2N(C7=C1C=CC=C87)C9=CC=CC=C9C8=O | toluene | 55 | 45 | 490 |  |  | 0.36 |  | 0.251 |  | -2.99 | -5.61
BNIP-tBuCz | CC(C)(C1=CC2=C(N(C3=C2C=C(C(C)(C)C)C=C3)C4=C5C(N6C7=C(N8C9=C6C(B%105)=CC=C9)C(C%11=CC(C(C)(C)C)=CC=C%118)=CC(C(C)(C)C)=C7)=CC=C4)C%10=C1)C | toluene | 60 |  | 564 | 2.35 | 2.27 | 0.08 | 8.9 | 0.357 | B3LYP/6-31g (d, p) |  |  | 10.1002/adfm.202213056
BNIP-tBuDPAC | CC(C)(C1=CC2=C(N3C4=C5C(B6C7=C(N5C8=C3C2=CC(C(C)(C)C)=C8)C=CC=C7N9C%10=C6C=CC=C%10C(C%11=CC(C(C)(C)C)=CC(C(C)(C)C)=C%11)(C%12=CC(C(C)(C)C)=CC(C(C)(C)C)=C%12)C%13=C9C=CC=C%13)=CC=C4)C=C1)C | toluene | 43 |  | 544 | 2.41 | 2.27 | 0.14 | 7.1 | 0.324
BNIP-CzDPA | CC(C)(C)C1=CC=C(N(C2=C3C=C(C(C)(C)C)C=C42)C5=C(N3C6=CC=CC7=C6B8C9=CC(N(C%10=CC=CC=C%10)C%11=CC=CC=C%11)=CC%12=C9N7C%13=C%12C=C(N(C%14=CC=CC=C%14)C%15=CC=CC=C%15)C=C%13)C8=CC=C5)C4=C1 | toluene | 49 |  | 583 | 2.28 | 2.22 | 0.06 | 8 | 0.4305
BNDIP | CC(C)(C1=CC(N2C3=CC=CC4=C3B5C6=CC=CC(N7C8=C9C=C(C(C)(C)C)C=C8)=C6N4C%10=C7C9=CC(C(C)(C)C)=C%10)=C(N(C%11=CC=C(C=C%12%11)C(C)(C)C)C%13=C2C5=CC=C%13)C%12=C1)C | toluene | 38 |  | 558 | 2.34 | 2.21 | 0.13 | 6 | 0.4427
DCzB | N1(C2=C3C=CC=C2)C4=CC=CC(N5C(C6=CC=C7)=C7C8=C5C=CC=C8)=C4B6C9=CC=CC3=C91 | toluene | 24 | 81 | 474 | 2.7 | 2.56 | 0.13 |  | 0.3419 | B3LYP/6-31g(d,p) | -2.67 | -5.5 | 10.1039/d2tc03249j
DtCzB | CC(C)(C1=CC2=C(N(C3=C2C=C(C(C)(C)C)C=C3B4C5=CC(C(C)(C)C)=C6)C7=C4C(N8C5=C6C9=C8C=CC(C(C)(C)C)=C9)=CC=C7)C=C1)C | toluene | 22 | 91 | 481 | 2.66 | 2.53 | 0.13 |  | 0.4098 |  | -2.61 | -5.4
Tip-DtCzB | CC(C1=CC(C(C)C)=C(C2=CC(N(C3=C4C=C(C(C)(C)C)C=C3B5C6=CC(C(C)(C)C)=C7)C8=C4C=C(C(C)(C)C)C=C8)=C5C(N9C6=C7C%10=C9C=CC(C(C)(C)C)=C%10)=C2)C(C(C)C)=C1)C | toluene | 19 | 96 | 477 | 2.68 | 2.55 | 0.13 |  | 0.3827 |  | -2.55 | -5.37
tDPA-DtCzB | CC(C)(C1=CC2=C(N(C3=C2C=C(C(C)(C)C)C=C3B4C5=CC(C(C)(C)C)=C6)C7=C4C(N8C5=C6C9=C8C=CC(C(C)(C)C)=C9)=CC(N(C%10=CC=C(C(C)(C)C)C=C%10)C%11=CC=C(C(C)(C)C)C=C%11)=C7)C=C1)C | toluene | 21 | 86 | 470 | 2.72 | 2.61 | 0.11 |  | 0.3415 |  | -2.38 | -5.24
BNCz-SAF | CC(C1=CC2=C(N(C3=C2C=C(C(C)(C)C)C=C3)C4=CC(N5C6=CC=CC=C6C(C7=C8C=CC=C7)(C9=C8C=CC=C9)C%10=C5C=CC=C%10)=CC%11=C4B%12C%13=CC(C(C)(C)C)=CC%14=C%13N%11C%15=C%14C=C(C(C)(C)C)C=C%15)C%12=C1)(C)C | toluene | 23 |  | 478 |  |  | 0.15 |  | 0.0002 | B3LYP/6-31G(d) | -2.89 | -5.44 | 10.1016/j.dyepig.2023.111421
BNCz-DMAC | CC1(C)C2=C(N(C3=CC(N4C(C=CC(C(C)(C)C)=C5)=C5C6=C4C7=CC(C(C)(C)C)=C6)=C8C(N9C%10=C(C=C(C(C)(C)C)C=C%10)C%11=C9C(B78)=CC(C(C)(C)C)=C%11)=C3)C%12=C1C=CC=C%12)C=CC=C2 | toluene | 22 |  | 478 |  |  | 0.13 |  | 0.0001 |  | -2.73 | -5.29
BNCz-PXZ | CC(C1=CC(C2=C3C=CC(C(C)(C)C)=C2)=C(N3C4=C5C(N6C(C=CC(C(C)(C)C)=C7)=C7C8=C6C(B95)=CC(C(C)(C)C)=C8)=CC(N%10C%11=C(OC%12=C%10C=CC=C%12)C=CC=C%11)=C4)C9=C1)(C)C | toluene | 23 |  | 477 |  |  | 0.12 |  | 0.0006 |  | -2.51 | -5.08
QAOCz1 | O=C1C2=C(N(C(C3=C4)=CC=C4C5=CC=CC=C5)C6=CC=C(C=C61)C7=CC=CC=C7)C(C3=O)=CC(C8=CC(C9=C%10C=CC=C9)=C(N%10C%11=CC=CC=C%11)C=C8)=C2 | toluene | 34 |  | 502 | 2.56 | 2.3 | 0.26 |  | 0.0535 | RB3LYP |  |  | 10.1039/D1QM01588E
QAOCz2 | O=C1C2=CC(C3=CC=C(N4C5=C(C6=C4C=CC=C6)C=CC=C5)C=C3)=CC(C7=O)=C2N(C(C7=C8)=CC=C8C9=CC=CC=C9)C(C1=C%10)=CC=C%10C%11=CC=CC=C%11 | toluene | 29 |  |  | 2.56 | 2.38 | 0.18 |  | 0.0143
QAOCz3 | O=C1C2=CC(C3=CC(N4C5=C(C=CC=C5)C6=C4C=CC=C6)=CC=C3)=CC(C7=O)=C2N(C(C7=C8)=CC=C8C9=CC=CC=C9)C(C1=C%10)=CC=C%10C%11=CC=CC=C%11 | toluene | 29 |  |  | 2.55 | 2.39 | 0.16 |  | 0.0018
TCzBN-BP | O=C(C1=CC=C(C2=CC(N3C(C4=CC(C(C)(C)C)=C5)=C5C6=C3C=CC(C(C)(C)C)=C6)=C7C(N8C(C(B47)=CC(C(C)(C)C)=C9)=C9C%10=C8C=CC(C(C)(C)C)=C%10)=C2)C=C1)C%11=CC=CC=C%11 | toluene |  |  | 497 |  |  |  |  | 0.1895 | B3LYP/6-31 g(d) |  |  | 10.1002/adom.202202950
TCzBN-FP | O=C1C2=CC=C(C3=CC(N4C(C=CC(C(C)(C)C)=C5)=C5C6=C4C(B78)=CC(C(C)(C)C)=C6)=C8C(N9C(C=CC(C(C)(C)C)=C%10)=C%10C%11=C9C7=CC(C(C)(C)C)=C%11)=C3)C=C2C%12=CC=CC=C%121 | toluene |  |  | 516 |  |  |  |  | 0.0323
PhDMAC-BN | CC1(C)C2=CC=CC3=C2N(C4=C1C=CC=C4)C5=C6C(N(C(C=CC(C7=CC=CC=C7)=C8)=C8B36)C(C=C9)=CC=C9C%10=CC=CC=C%10)=CC(N(C%11=CC=C(C%12=CC=CC=C%12)C=C%11)C(C=C%13)=CC=C%13C%14=CC=CC=C%14)=C5 | toluene | 27 |  | 473 | 2.66 | 2.52 | 0.14 | 6.2 | 0.238 | B3LYP 6-31G(d) | -2.56 | -5.2 | 10.1002/adom.202202034
CNCz-BNCz | N#CC(C(N1C2=C(C=C(C(C)(C)C)C=C2)C3=C1C=CC(C(C)(C)C)=C3)=C4C5=C6N7C8=C(C=C(C(C)(C)C)C=C8C9=C7C=CC(CCCC)=C9)B5C%10=CC(C(C)(C)C)=CC%11=C%10N4C%12=C%11C=C(CCCC)C=C%12)=C6N%13C%14=C(C=C(C(C)(C)C)C=C%14)C%15=C%13C=CC(C(C)(C)C)=C%15 | toluene |  | 90 | 581 | 2.28 | 2.1 | 0.18 | 28.4 |  |  | -3.19 | -5.33 | 10.1039/d1sc02042k
BSS-Ac | CC1(C2=CC=CC=C2N(C3=CC(S4)=C5C(SC(C=CC=C6)=C6B5C7=C4C=CC=C7)=C3)C8=C1C=CC=C8)C | toluene | 105 | 90 | 456 | 2.74 | 2.7 | 0.04 |  | 0.0085 | M062X/6–31 g(d,p) | -2.79 | -5.22 | 10.1016/j.cej.2022.138545
BSS-SpAc | N1(C2=CC(S3)=C4C(SC(C=CC=C5)=C5B4C6=C3C=CC=C6)=C2)C7=CC=CC=C7C8(C9=C1C=CC=C9)C%10=C(C%11=C8C=CC=C%11)C=CC=C%10 | toluene | 101 | 89 | 456 | 2.77 | 2.7 | 0.07 |  | 0.1145 |  | -2.78 | -5.29
BSS-PA | N(C1=CC=CC=C1)(C2=CC(SC(C=CC=C3)=C3B4C5=C6C=CC=C5)=C4C(S6)=C2)C7=CC=CC=C7 | toluene | 35 | 66 | 454 | 2.83 | 2.7 | 0.13 |  | 0.1281 |  | -2.77 | -5.44
BSS-Cz | N1(C2=CC(SC(C=CC=C3)=C3B4C5=C6C=CC=C5)=C4C(S6)=C2)C7=C(C8=C1C=CC=C8)C=CC=C7 | toluene | 28 | 86 | 455 | 2.85 | 0.26 | 0.14 |  | 0.1428 |  | -2.78 | -5.51
(rac)-Hel-DiDiKTa | O=C(C1=C(C(C2=O)=CC=C13)N4C5=C2C=CC=C5C(C6=C4C=CC=C6)=O)C7=C(N3C8=C9C=CC=C8)C(C9=O)=CC=C7 | toluene | 44 | 1.34 | 473 | 2.77 | 2.51 | 0.26 |  | 0.13 | PBE0/6-31g(d,p) | -3.18 | -6.15 | 10.1039/d2tc00198e | nm统计有误
BNCz-pTPA | CC(C1=CC2=C(N3C4=C5C(N(C(C=CC(C(C)(C)C)=C6)=C6C7=CC(C(C)(C)C)=C8)C7=C8B5C9=C3C2=CC(C(C)(C)C)=C9)=CC(C%10=CC=C(N(C%11=CC=CC=C%11)C%12=CC=CC=C%12)C=C%10)=C4)C=C1)(C)C | toluene | 22 | 92 | 487 |  |  | 0.11 | 5.6 | 0.3828 | B3LYP/6-311G |  |  | 10.1002/adfm.202211893
BNCz-mTPA | CC(C1=CC2=C(N(C3=C4C=C(C(C)(C)C)C=C3)C5=C6C(N(C7=C8C=C(C(C)(C)C)C=C7)C(C8=CC(C(C)(C)C)=C9)=C9B26)=CC(C%10=CC=CC(N(C%11=CC=CC=C%11)C%12=CC=CC=C%12)=C%10)=C5)C4=C1)(C)C | toluene | 22 | 90 | 489 |  |  | 0.12 | 5.31 | 0.3745
THQBN | N12C3=CC=CC4=C3B(C5=CC=CC(CCC2)=C51)C6=CC=CC7=C6N4CCC7 | toluene | 24.5 | 83.4 | 449 |  |  | 0.09 | 6.1 | 0.145 | B3LYP/6-311G(d) | -2.34 | -5.08 | 10.6023/cjoc202301021
Tt-THQBN | CC1(C)C2=C(N3CC1)C(B4C5=CC(C(C)(C)C)=CC(C6(C)C)=C5N(CC6)C7=CC(C(C)(C)C)=CC3=C74)=CC(C(C)(C)C)=C2 | toluene | 27.1 | 85.7 | 449.5 |  |  | 0.15 | 5.8 | 0.179 |  | -2.27 | -4.99
CzBN | N12C3=CC=CC(N4C5=C6C=CC=C5C7=C4C=CC=C7)=C3B6C8=C1C(C9=C2C=CC=C9)=CC=C8 | toluene | 24 | 91 | 474 | 2.7 | 2.56 | 0.13 |  | 0.342 | B3LYP/6-311G(d, p) | -2.75 | -5.56 | 10.1002/anie.202216473
BN-Y | CC(C1=CC=CC=C1)(C)C(C=C2)=CC=C2N(C3=CC=C(C(C)(C)C4=CC=CC=C4)C=C3)C5=CC6=C(N7C8=CC=CC(N9C%10=C%11C=C(N(C%12=CC=C(C(C)(C)C%13=CC=CC=C%13)C=C%12)C%14=CC=C(C(C)(C)C%15=CC=CC=C%15)C=C%14)C=C%10)=C8B6C%16=C9C%11=CC(N(C%17=CC=C(C(C)(C)C%18=CC=CC=C%18)C=C%17)C%19=CC=C(C(C)(C)C%20=CC=CC=C%20)C=C%19)=C%16)C(C%21=C7C=CC(N(C%22=CC=C(C(C)(C)C%23=CC=CC=C%23)C=C%22)C%24=CC=C(C(C)(C)C%25=CC=CC=C%25)C=C%24)=C%21)=C5 | toluene | 34 | 95 | 567 | 2.35 | 2.23 | 0.12 |  | 0.382 |  | -2.7 | -4.89
BN-R | CC(C1=CC=CC=C1)(C)C(C=C2)=CC=C2N(C3=CC=C(C(C)(C)C4=CC=CC=C4)C=C3)C5=CC6=C(N7C8=CC(C9=NC(C%10=CC=CC=C%10)=NC(C%11=CC=CC=C%11)=N9)=CC(N%12C%13=C%14C=C(N(C%15=CC=C(C(C)(C)C%16=CC=CC=C%16)C=C%15)C%17=CC=C(C(C)(C)C%18=CC=CC=C%18)C=C%17)C=C%13)=C8B6C%19=C%12C%14=CC(N(C%20=CC=C(C(C)(C)C%21=CC=CC=C%21)C=C%20)C%22=CC=C(C(C)(C)C%23=CC=CC=C%23)C=C%22)=C%19)C(C%24=C7C=CC(N(C%25=CC=C(C(C)(C)C%26=CC=CC=C%26)C=C%25)C%27=CC=C(C(C)(C)C%28=CC=CC=C%28)C=C%27)=C%24)=C5 | toluene | 46 | 94 | 624 | 2.16 | 2.05 | 0.11 |  | 0.233 |  | -2.89 | -4.88
p−1-PCzBN | CC(C1=CC2=C(N3C4=C5C(N6C7=C(C=C(C(C)(C)C)C=C7B5C8=CC(C(C)(C)C)=CC2=C83)C9=C6C=CC(C(C)(C)C)=C9)=CC(C%10=CC=CC%11=C%10N(C%12=CC=CC=C%12)C%13=C%11C=CC=C%13)=C4)C=C1)(C)C | toluene | 25 |  | 489 | 2.53 | 2.39 | 0.14 | 6.4 | 0.377 | B3LYP/6-31G(d,p | -2.65 | -5.13 | 10.1002/adom.202203002
m−1-PCzBN | CC(C1=CC2=C(N3C4=C5C(N6C7=C(C=C(C(C)(C)C)C=C7B5C8=CC(C(C)(C)C)=CC2=C83)C9=C6C=CC(C(C)(C)C)=C9)=CC=C4C%10=C(C%11=CC=C%10)N(C%12=CC=CC=C%12)C%13=C%11C=CC=C%13)C=C1)(C)C | toluene | 27 |  | 502 | 2.47 | 2.38 | 0.09 | 6.1 | 0.3159 |  | -2.65 | -5.1
TPXZBN | N12C3=C(OC4=C1C(B5C6=CC=CC(OC7=C8C=CC=C7)=C6N8C9=CC(N%10C%11=C(OC%12=C%10C=CC=C%12)C=CC=C%11)=CC2=C95)=CC=C4)C=CC=C3 | toluene | 33 | 91 | 502 |  |  | 0.16 | 7.4 |  | B3LYP/6-31g(d) | -2.54 | -5.08 | 10.1039/d1tc04595d
DPXZCZBN | CC(C)(C)C1=CC2=C(C=C1)N(C3=CC(N4C5=C(OC6=C4C7=CC=C6)C=CC=C5)=C8C(N9C%10=C(OC%11=C9C(B78)=CC=C%11)C=CC=C%10)=C3)C(C=C%12)=C2C=C%12C(C)(C)C | toluene | 32 | 90 | 500 |  |  | 0.13 | 10 |  |  | -2.69 | -5.25
DMAc-BN | CC1(C)C2=C(N3C4=C1C=CC=C4)C(B(C5=C6C=CC=C53)C7=CC=CC(C8(C)C)=C7N6C9=C8C=CC=C9)=CC=C2 |  | 33 |  |  |  |  | 0.16 | 6.2 | 0.288 | (TD)B3LYP/6-31G(d) |  |  | 10.1039/d1tc01427g
PXZ-BN | N1(C2=CC=CC(N3C4=C5C=CC=C4)=C2B(C6=CC=CC(O5)=C63)C7=CC=CC(O8)=C71)C9=C8C=CC=C9 |  | 38 |  |  |  |  | 0.17 | 8.2 | 0.2174
NBO | CC(C1=CC(C2=C3C=CC(C(C)(C)C)=C2)=C(N3C4=CC(O5)=C(C6=C4B7C8=CC(C(C)(C)C)=CC9=C8N6C%10=C9C=C(C(C)(C)C)C=C%10)C%11=C5C=CC=C%11)C7=C1)(C)C | toluene |  |  | 487 | 2.55 | 2.43 | 0.12 | 6.7 | 0.2902 | B3LYP/6-31g(d,p | -2.61 | -5.12 | 10.1002/adom.202102513
NBNP | CC(C1=CC(C2=C3C=CC(C(C)(C)C)=C2)=C(N3C4=C(C5=CC6=C4B7C8=CC(C(C)(C)C)=CC9=C8N6C%10=C9C=C(C(C)(C)C)C=C%10)C%11=C(N5C%12=CC=CC=C%12)C=CC=C%11)C7=C1)(C)C | toluene |  |  | 500 | 2.48 | 2.39 | 0.09 | 7.6 | 0.2551 |  | -2.81 | -5.27
mBP-DABNA-Me | CC1=CC=CC(C)=C1N(C2=CC(N(C3=CC(C4=CC=CC=C4)=CC=C3B5C6=C7C=C(C8=CC=CC=C8)C=C6)C(C(C)=CC=C9)=C9C)=C5C(N7C%10=C(C)C=CC=C%10C)=C2)C%11=CC=CC(C%12=CC=CC=C%12)=C%11 | toluene |  |  | 464 |  |  | 0.12 | 7.64 | 0.347 | B3LYP/DZP |  |  | 10.1002/smll.202107574
MFCzBN | CC(C)(C1=CC2=C(N3C4=C5C(N6C7=C(C=C(C8(C)C)C(C9=C8C=CC=C9)=C7C%10=C6C=CC=C%10)B25)=CC=C4)C(C%11=C3C=CC(C(C)(C)C)=C%11)=C1)C | toluene | 22 |  | 500 |  |  | 0.2 | 5.99 | 0.4778 | B3LYP/6-31G(d,p) | -2.13 | -5.32 | 10.1016/j.dyepig.2023.111520
SFCzBN | CC(C)(C1=CC2=C(N3C4=C5C(N6C7=C(C=C(C89C(C=CC=C%10)=C%10C%11=C9C=CC=C%11)C(C%12=C8C=CC=C%12)=C7C%13=C6C=CC=C%13)B5C%14=C3C2=CC(C(C)(C)C)=C%14)=CC=C4)C=C1)C | toluene | 23 |  | 500 |  |  | 0.19 | 6.06 | 0.4713 |  | -2.14 | -5.29
CzBN-tDPA | CC(C)(C)C1=CC=C(C=C1)N(C2=CC(N3C4=CC=CC=C4C5=C3C(B67)=CC=C5)=C7C(N8C(C=CC=C9)=C9C%10=CC=CC6=C%108)=C2)C%11=CC=C(C(C)(C)C)C=C%11 | toluene | 23 |  | 465 | 2.77 | 2.64 | 0.13 |  | 0.4103 | m062x/def2svp | -2.61 | -5.28 | 10.1016/j.cej.2023.144664
CzBN-mCP | CC(C)(C)C1=CC=C(C=C1)N(C2=CC(N3C4=CC=CC=C4C5=C3C6=CC=C5)=C7C(N8C(C=CC=C9)=C9C%10=CC=CC(B67)=C%108)=C2)C%11=CC(N%12C%13=C(C%14=C%12C=CC=C%14)C=CC=C%13)=CC(N(C%15=C%16C=CC=C%15)C%17=C%16C=CC=C%17)=C%11 | toluene | 21 |  | 464 | 2.76 | 2.62 | 0.14 |  | 0.3907 |  | -2.68 | -5.35
BOQAO | O=C1C2=C(N(C3=CC=C(C(C)(C)C)C=C31)C4=C5C=C(C(C)(C)C)C=C4)C(C5=O)=CC(C6=CC7=C8C(OC9=C(C=C(C(C)(C)C)C=C9)B8C%10=CC(C(C)(C)C)=CC=C%10O7)=C6)=C2 | toluene | 28 |  | 474 | 2.68 | 2.46 | 0.22 |  |  |  | -3.06 | -5.77 | 10.1039/d1tc05711a
DABNA-4TBC | CC(C1=CC2=C(N(C3=CC=C(CCCC)C=C3)C4=CC(N5C6=C(C7=CC=CC=C57)C=CC=C6)=CC8=C4B2C9=CC(CCCC)=CC=C9N8C%10=CC=C(CCCC)C=C%10)C=C1)(C)C | chlorobenzene | 24 | 77.8 | 458 |  |  |  |  | 0.245 | B3LYP/6-31G(d) |  |  | 10.1002/adom.202301119
SOBN | N1(C2=C3C=CC=C2B4C5=C(OC6=C4C1=CC=C6)C=C7CCCCC7=C5)C8=C3C=CC=C8 | toluene | 22 | 78 | 449 |  |  | 0.19 | 6.1 | 0.38 | b3lyp/svp |  |  | 10.1002/adma.202204253
R-DOBN | N1(C2=C3C=CC=C2)C4=C3C=CC=C4B(C5=C1C=CC=C5OC6=C7C8=C9CCCCC9=CC%10=C8OC%11=C%12C(N(C%13=C%14C=CC=C%13)C%15=C%14C=CC=C%15B%10%12)=CC=C%11)C6=CC%16=C7CCCC%16 | toluene | 21 | 83 |  |  |  | 0.14 | 4.3 | 0.77
R-DOBNT | CC(C)(C)C1=CC2=C(C3=C1)N(C4=CC=CC5=C4B3C6=C(C(C7=C8OC9=CC=CC(N%10C%11=C(C%12=C%10C%13=CC(C(C)(C)C)=C%12)C=C(C=C%11)C(C)(C)C)=C9B%13C8=CC%14=C7CCCC%14)=C%15CCCCC%15=C6)O5)C(C=C%16)=C2C=C%16C(C)(C)C | toluene | 21 | 89 |  |  |  | 0.12 | 3.8 | 0.83
BTDMAC-XT | O=C1C2=C(C=C(N3C4=C(C(C)(C)C5=C3C=CC(C(C)(C)C)=C5)C=C(C(C)(C)C)C=C4)C=C2)OC6=CC(N(C7=C(C=C(C(C)(C)C)C=C7)C8(C)C)C(C=C9)=C8C=C9C(C)(C)C)=CC=C16 | toluene |  | 81.7 | 533 | 2.584 | 2.567 | 0.017 | 48.27 |  |  | -2.78 | -5.12 | 10.1002/adma.202212237
NOB-Nacene | CC1=CC2=C(C=C1)OC3=C(B4C5=C(C)C=C(C)C=C5C)C(N(C6=CC(C)=CC(C)=C6)C7=C4C=C8[B@@]([C@@](C(C)=CC(C)=C9)=C9C)C%10=C(N(C%11=CC(C)=CC(C)=C%11)C8=C7)C=C(C(B%12%13)=C%10OC(C%13=C%14)=CC=C%14C)OC(C=C%15)=C%12C=C%15C)=CC%16=C3B2C%17=CC(C)=CC=C%17O%16 | THF | 40 | 33 | 427 | 3.12 | 2.81 | 0.31 | 22.34 | 0.32 | PBE0/6-31G(d,p) |  |  | 10.1002/anie.202215522
Sym-DiDiKTa | O=C1C2=CC=CC=C2N(C3=C4CC(N5C6=CC=CC=C6C7=O)C(C(C8=C5C7=CC(C(C)(C)C)=C8)=O)=C3)C9=C1C=C(C(C)(C)C)C=C9C4=O | toluene | 29 | 69 | 540 | 2.26 | 2.02 | 0.24 |  | 0.26 | SCS-CC2/cc-pVDZ |  |  | 10.1039/d3tc00641g
Asym-DiDiKTa | O=C1C2=C(N(C3=C(C=C(N4C5=C6C=CC=C5C(C7=CC(CCCC)=CC=C74)=O)C(C6=O)=C3)C8=O)C9=CC=CC=C19)C8=CC(C(C)(C)C)=C2 | toluene | 29 | 53 | 541 | 2.25 | 2.02 | 0.23 |  | 0.27
CzBNO | CC(C)(C1=CC=C(OC2=C3C(N4C5=C6C7=C4C=CC=C7)=CC=C2)C(B3C5=CC=C6)=C1)C | toluene | 23 | 96 | 443 | 2.97 | 2.76 | 0.21 | 7.1 | 0.2611 | B3LYP(6-31g) |  |  | 10.1002/adom.202102092
DMAcBNO | CC(C1=CC=C(OC2=C3C(N4C5=C6C=CC=C5)=CC=C2)C(B3C7=CC=CC(C6(C)C)=C74)=C1)(C)C | toluene | 34 | 99 | 462 | 2.89 | 2.66 | 0.23 | 7.3 | 0.2407
DPAcBNO | CC(C1=CC=C(OC2=C3C(N4C5=C6C=CC=C5)=CC=C2)C(B3C7=CC=CC(C(C8=CC=CC=C8)6C9=CC=CC=C9)=C74)=C1)(C)C | toluene | 33 | 98 | 462 | 2.86 | 2.67 | 0.19 | 7.5 | 0.2577
BN(p)SCH3 | CC(C)(C1=CC2=C(N3C4=C(B5C6=C3C2=CC(C(C)(C)C)=C6)C(N7C(C5=CC(C(C)(C)C)=C8)=C8C9=C7C=CC(C(C)(C)C)=C9)=CC(SC)=C4)C=C1)C | toluene | 24 |  | 479 | 2.59 | 2.47 | 0.12 |  | 0.3935 | B3LYP/6-31G(d,p) | -2.64 | -5.24 | 10.1002/adom.202300298
BN(p)SOCH3 | O=S(C)C1=CC(N(C2=C3C=C(C(C)(C)C)C=C2)C(C3=CC(C(C)(C)C)=C4)=C4B5C6=CC(C(C)(C)C)=CC7=C6N8C9=C7C=C(C(C)(C)C)C=C9)=C5C8=C1 | toluene | 22 |  | 482 | 2.57 | 2.41 | 0.16 |  | 0.4203 |  | -2.85 | -5.41
BN(p)SO2CH3 | O=S(C1=CC(N(C2=C3C=C(C(C)(C)C)C=C2)C(C3=CC(C(C)(C)C)=C4)=C4B5C6=CC(C(C)(C)C)=C7)=C5C(N8C6=C7C9=C8C=CC(C(C)(C)C)=C9)=C1)(C)=O | toluene | 21 |  | 490 | 2.53 | 2.33 | 0.2 |  | 0.4386 |  | -2.98 | -5.51
3TPA-DiKTa | O=C(C1=C2C=CC(C3=CC=C(N(C4=CC=CC=C4)C5=CC=CC=C5)C=C3)=C1)C6=C(N2C7=C8C=C(C=C7)C9=CC=C(N(C%10=CC=CC=C%10)C%11=CC=CC=C%11)C=C9)C(C8=O)=CC(C%12=CC=C(N(C%13=CC=CC=C%13)C%14=CC=CC=C%14)C=C%12)=C6 | toluene | 58 |  | 537 | 2.37 | 2.24 | 0.13 |  | 0.29 | PBE0/6-31G(d,p) |  |  | 10.1002/anie.202213697
3DPA-DiKTa | O=C(C1=C2C=CC(N(C3=CC=CC=C3)C4=CC=CC=C4)=C1)C5=CC(N(C6=CC=CC=C6)C7=CC=CC=C7)=CC(C8=O)=C5N2C9=C8C=C(N(C%10=CC=CC=C%10)C%11=CC=CC=C%11)C=C9 | toluene | 56 |  | 597 | 1.97 | 1.78 | 0.2 |  | 0.18
DiKTa-OBuIm | O=C(C1=CC(OCCCCN2C=C[N+](C)=C2)=CC=C31)C4=C(N3C5=C6C=CC=C5)C(C6=O)=CC=C4.F[P-](F)(F)(F)(F)F | MeCN | 75 | 48 | 507 | 2.66 | 2.41 | 0.25 | 14.3 | 0.2 | SCS-CC2/cc-pVDZ |  |  | 10.3762/bjoc.18.136
DiKTa-DPA-OBuIm | O=C(C1=CC(N(C2=CC=CC=C2)C3=CC=C(C=C3)OCCCCN4C=C[N+](C)=C4)=CC=C51)C6=C(N5C7=C8C=CC=C7)C(C8=O)=CC=C6.F[P-](F)(F)(F)(F)F | MeCN | 92 | 11 | 563 | 2.4 | 2.21 | 0.19 | 12.7 | 0.16
BN-MeIAc | CC(C)(C1=CC(B2C3=C(N(C4=C5C=CC=C4)C6=CC=CC7=C62)C([C@@]85C)=C(C9=C8C=CC=C9)C=C3)=C(N7C%10=C%11C=C(C(C)(C)C)C=C%10)C%11=C1)C | toluene | 30 |  | 497 |  |  | 0.11 | 8.2 | 0.3593 | B3LYP-D3(BJ)/6-31G(d,p) |  |  | 10.1002/anie.202202227
DBNO | CC(C)(C)C(C=C1)=CC2=C1N3C4=C2C=C(C=C4B5C6=C(OC7=C5C=C8OC9=C(B%10C8=C7)C(N%11C(C=C%12)=C(C%13=C%11C%10=CC(C(C)(C)C)=C%13)C=C%12C(C)(C)C)=CC=C9)C=CC=C63)C(C)(C)C | toluene | 19 | 96 |  | 2.55 | 2.38 | 0.17 |  | 0.5795 | B3LYP/6-31g(d, p) | -2.73 | -5.33 | 10.1002/anie.202200337
OAB-ABP-1 | CC1=CC2=C(N3C4=CC(C5=C(C)C=C(C)C=C5C)=CC6=C4B2C7=CC(C)=CC=C7O6)C(B8C9=C(OC%10=CC(C(C(C)=CC(C)=C%11)=C%11C)=CC3=C%108)C=CC(C)=C9)=C1 |  | 34 |  |  |  |  | 0.12 |  | 0.3231 | B3LYP/6-31G(d) |  |  | 10.1002/adma.202004072
OBN | N(C1=CC2=C3C(OC(C=CC=C4)=C4B3C5=CC=CC=C5N2C6=CC=CC=C6)=C1)(C7=CC=CC=C7)C8=CC=CC=C8 | toluene | 30 | 85 | 425 |  |  | 0.2 | 7.29 | 0.157 | B3LYP/6-31G(d) | -2.56 | -5.47 | 10.1002/anie.202218947
NBN | N1(C2=CC=CC=C2)C3=CC(OC4=CC=CC=C4)=CC(N(C5=CC=CC=C5)C6=CC=CC=C67)=C3B7C8=CC=CC=C18 | toluene | 29 | 90 | 440 |  |  | 0.12 | 6.03 | 0.191 |  | -2.5 | -5.31
ODBN | N1(C2=CC=CC=C2)C3=CC=CC=C3B4C5=C1C=C(OC(C=CC=C6)=C6B7C8=CC=CC=C89)C7=C5N9C%10=C4C=CC=C%10 | toluene | 26 | 93 | 429 |  |  | 0.19 | 3.13 | 0.252 |  | -2.55 | -5.42
SpDCz | CC(C1=CC(C2=C3C=CC(C(C)(C)C)=C2)=C(N3C4=CC=CC5=C4B6C7=CC=CC8=C7N5C9=C8C%10=C(N%11C%12=C(C%13=C%11C=CC(C(C)(C)C)=C%13)C=C(C(C)(C)C)C=C%12C%10(C%14=C%15C=CC=C%14)C%16=C%15C=CC=C%16)C=C9)C6=C1)(C)C | toluene | 26 |  | 498 |  |  |  | 9.1 | 0.3664 | B3LYP/6-31G(d,p) |  |  | 10.1039/D3TC01321A
DSpDCz | CC(C)(C)C1=CC2=C(N3C4=C2C=C(C(C)(C)C)C=C4C(C5=C6C=CC=C5)(C7=C6C=CC=C7)C8=C3C=CC(N9C%10=CC=CC%11=C%10B%12C%13=CC=CC%14=C%13N%11C%15=C%14C%16=C(N%17C%18=C(C%19=C%17C(C%16(C%20=C%21C=CC=C%20)C%22=C%21C=CC=C%22)=CC(C(C)(C)C)=C%19)C=C(C=C%18)C(C)(C)C)C=C%15C)=C8C%23=C9C%12=CC=C%23)C=C1 | toluene | 25 |  | 505 |  |  |  | 6.9 | 0.5166
BTC-BNCz | CC(C)(C1=CC(C2=C3C4=CC(C(C)(C)C)=C2)=C(N3C5=C(B4C6=C(SC7=C8C=CC=C7)C8=C9)C(N%10C6=C9C%11=C%10C=CC=C%11)=CC=C5)C=C1)C | toluene | 23 | 95.1 | 488 | 2.59 | 2.48 | 0.11 |  |  |  | -2.85 | -5.37 | 10.1002/adom.202301084
mBDPA-TOAT | O=C1C2=CC(N(C3=CC(C(C)(C)C)=CC(C(C)(C)C)=C3)C4=CC(C(C)(C)C)=CC(C(C)(C)C)=C4)=CC5=C2N6C7=C1C=C(C=C7C(C8=C6C(C5=O)=CC(N(C9=CC(C(C)(C)C)=CC(C(C)(C)C)=C9)C%10=CC(C(C)(C)C)=CC(C(C)(C)C)=C%10)=C8)=O)N(C%11=CC(C(C)(C)C)=CC(C(C)(C)C)=C%11)C%12=CC(C(C)(C)C)=CC(C(C)(C)C)=C%12 | toluene | 27 |  |  |  |  | 0.23 |  |  |  | -3.44 | -5.33 | 10.1002/adom.202101å789
pBDPA-TOAT | O=C(C1=C2C3=CC(N(C4=CC=C(C(C)(C)C)C=C4)C(C=C5)=CC=C5C(C)(C)C)=C1)C6=CC(N(C7=CC=C(C(C)(C)C)C=C7)C(C=C8)=CC=C8C(C)(C)C)=CC(C9=O)=C6N2C(C9=C%10)=C(C=C%10N(C%11=CC=C(C(C)(C)C)C=C%11)C%12=CC=C(C(C)(C)C)C=C%12)C3=O | toluene | 48 |  | 603 |  |  | 0.23 |  |  |  | -3.43 | -5.31
DMAC-TOAT | O=C1C2=CC(N3C4=CC=CC=C4C(C)(C)C5=C3C=CC=C5)=CC(C(C6=CC(N(C7=CC=CC=C7C8(C)C)C9=C8C=CC=C9)=CC%10=C6%11)=O)=C2N%11C%12=C1C=C(C=C%12C%10=O)N(C%13=CC=CC=C%13C%14(C)C)C%15=C%14C=CC=C%15 | toluene | 105 |  | 656 |  |  | 0.08 |  |  |  | -3.59 | -5.24
PhCz-TOSBA | CC(C)(C1=CC2=C(OC3=C4C(SC5=CC=C(C(C)(C)C)C=C5B24)=CC(C6=CC(C7=C8C=CC=C7)=C(N8C9=CC=CC=C9)C=C6)=C3)C=C1)C | toluene | 32 |  | 444 |  |  | 0.23 | 1.72 |  |  |  |  | 10.1021/acs.jpclett.2c01745
TPA-TOSBA | CC(C)(C1=CC=C(OC2=CC(C3=CC=C(N(C4=CC=CC=C4)C5=CC=CC=C5)C=C3)=CC(S6)=C2B7C8=C6C=CC(C(C)(C)C)=C8)C7=C1)C | toluene | 34 |  | 447 |  |  | 0.36 | 1.13
Cz-DABNA | N1(C2=CC=CC=C2)C3=C(B4C5=C(N(C6=CC=CC=C6)C7=CC=CC=C74)C=C(N8C9=CC=CC=C9C%10=C8C=CC=C%10)C=C15)C=C%11B%12C%13=C(N(C%14=CC=CC=C%14)C%11=C3)C=C(N%15C%16=CC=CC=C%16C%17=C%15C=CC=C%17)C=C%13N(C%18=CC=CC=C%18)C%19=C%12C=CC=C%19 | toluene | 12 | 90.6 | 465 | 2.73 | 2.71 | 0.02 | 4.8 | 0.599 | B3LYP/6-31G | -2.91 | -5.54 | 10.1002/anie.202313084
t-BuCz-DABNA | CC(C1=CC(C2=CC(C(C)(C)C)=CC=C2N3C4=CC(N(C5=CC=CC=C5)C6=CC=CC=C67)=C8B7C9=C(N(C%10=CC=CC=C%10)C8=C4)C=C%11N(C%12=CC=CC=C%12)C%13=C(B%14C%11=C9)C(N(C%15=CC=CC=C%15)C%16=C%14C=CC=C%16)=CC(N(C(C=CC(C(C)(C)C)=C%17)=C%17C%18=C%19)C%18=CC=C%19C(C)(C)C)=C%13)=C3C=C1)(C)C | toluene | 12 | 94.2 | 466 | 2.72 | 2.7 | 0.02 | 4.12 | 0.665 |  | -2.87 | -5.48
R-BN | N12C(C(N3C4=C5C=CC=C4)=C6B7C8=C3C5=CC=C8)=C(B(C9=CC=CC(C%10=CC=CC=C%102)=C91)C%11=CC=C%12)C(N%13C%11=C%12C%14=C%13C=CC=C%14)=C6N%15C%16=CC=CC=C%16C%17=C%15C7=CC=C%17 | toluene | 38 | 100 | 662 | 1.87 | 1.69 | 0.18 | 12 | 0.5064 | (TD)B3LYP/6-31G(d) | -3.06 | -4.76 | 10.1002/anie.202107848
R-TBN | CC(C1=CC2=C(N(C3=CC=C(C(C)(C)C)C=C32)C(C4=C5N6C7=C(C=C(C(C)(C)C)C=C7)C8=CC(C(C)(C)C)=CC(B94)=C86)=C%10N%11C%12=C(C=C(C(C)(C)C)C=C%12B%13C%14=CC(C(C)(C)C)=CC(C%15=CC(C(C)(C)C)=CC=C%15%16)=C%14N%16C5=C%10%13)C%17=C%11C=CC(C(C)(C)C)=C%17)C9=C1)(C)C | toluene | 38 | 100 | 692 | 1.79 | 1.63 | 0.16 | 14.2 | 0.2822 |  | -3 | -4.69
CZQ | O=C1C2=C(N(C3=C4C=CC=C35)C6=C5C=CC=C61)C(C4=O)=CC=C2 | toluene | 18 | 5.5 | 424 | 2.97 | 2.62 | 0.35 |  |  |  | -2.94 | -6.28 | 10.1002/anie.202310047
SFQ | O=C1C2=C(N3C(C1=CC=C4)=C4C5(C6=C(C7C=CC=CC57)C=CC=C6)C8=CC=CC9=C38)C(C9=O)=CC=C2 | toluene | 19 | 36.2 | 448 | 2.81 | 2.58 | 0.23 |  |  |  | -2.94 | -6.11
SOQ | O=C1C2=C(N3C(C1=CC=C4)=C4C(C5=C6C=CC=C5)(C7C=CC=CC7O6)C8=CC=CC9=C38)C(C9=O)=CC=C2 | toluene | 18 | 33.4 | 447 | 2.82 | 2.58 | 0.24 |  |  |  | -2.96 | -6.08
SSQ | O=C1C2=C(N3C(C1=CC=C4)=C4C(C5=C6C=CC=C5)(C7C=CC=CC7S6)C8=CC=CC9=C38)C(C9=O)=CC=C2 | toluene | 17 | 29.8 | 445 | 2.81 | 2.58 | 0.23 |  |  |  | -2.95 | -5.84
DQAO | O=C1C2=CC=CC(C3=O)=C2N4C5=C(C=CC=C51)C(C)(C)C6=CC=CC3=C46 | toluene | 33 |  | 465 | 2.66 | 2.47 | 0.19 |  | 0.1507 | B3LYP/6–31G(d) | -2.9 | -5.96 | 10.1021/acs.orglett.0c04159
OQAO | O=C1C2=CC=CC(C3=O)=C2N4C5=C(C=CC=C51)OC6=CC=CC3=C46 | toluene | 36 |  | 520 | 2.34 | 2.18 | 0.16 |  | 0.2684 |  | -2.93 | -5.7
SQAO | O=C1C2=CC=CC(C3=O)=C2N4C5=C(C=CC=C51)SC6=CC=CC3=C46 | toluene | 54 |  | 552 | 2.23 | 2.07 | 0.16 |  | 0.1837 |  | -2.95 | -5.51
BN-CP1 | CC(C1=CC2=C(N3C4=C(B5C6=CC(C(C)(C)C)=CC2=C63)C(N7C8=C(C=C(C(C)(C)C)C=C85)C9=C7C=CC(C(C)(C)C)=C9)=CC(C(C(N%10C(C=CC=C%11)=C%11C%12=C%10C=CC=C%12)=CC=C%13)=C%13N%14C(C=CC=C%15)=C%15C%16=C%14C=CC=C%16)=C4)C=C1)(C)C | toluene | 23 |  | 490 |  |  | 0.12 | 5.1 | 0.2777 | B3LYP-D3(BJ)/6-31G(d,p) |  |  | 10.1002/adma.202106954
BN-CP2 | CC(C1=CC2=C(N(C3=C2C=C(C(C)(C)C)C=C3)C4=C5C(N6C7=C8C9=C6C=CC(C(C)(C)C)=C9)=CC(C%10=CC(N%11C%12=C(C=CC=C%12)C%13=C%11C=CC=C%13)=CC(N%14C%15=C(C=CC=C%15)C%16=C%14C=CC=C%16)=C%10)=C4)C(B5C7=CC(C(C)(C)C)=C8)=C1)(C)C | toluene | 23 |  | 490 |  |  | 0.13 | 5 | 0.3433
6TBN | CC(C)(C)C(C=C1C2=C3C=CC(C(C)(C)C)=C2)=CC4=C1N3C5=CC(C6=[C@@]([N@@]7C(C=CC(C(C)(C)C)=C8)=C8C9=C7C=CC(C(C)(C)C)=C9)[C@@]([N@@]%10C(C=CC(C(C)(C)C)=C%11)=C%11C%12=C%10C=CC(C(C)(C)C)=C%12)=C[C@@]([N@@]%13C(C=CC(C(C)(C)C)=C%14)=C%14C%15=C%13C=CC(C(C)(C)C)=C%15)=[C@@]6[N@@]%16C(C=CC(C(C)(C)C)=C%17)=C%17C%18=C%16C=CC(C(C)(C)C)=C%18)=CC%19=C5B4C%20=C%21N%19C(C=CC(C(C)(C)C)=C%22)=C%22C%21=CC(C(C)(C)C)=C%20 |  | 23 |  |  |  |  | 0.025 | 19.5 | 0.2464 | B3LYP6-31G(d,p) | -2.94 | -5.44 | 10.1021/acsami.3c07852
BN-TP | CC(C1=CC=C(N2C3=C4C(N5C6=C(C=C(C(C)(C)C)C=C6)C7=CC(C(C)(C)C)=CC(B4C8=CC(C(C)(C)C)=CC9=C82)=C75)=CC%10=C3C%11=CC=CC=C%11C%12=CC=CC=C%12%10)C9=C1)(C)C | toluene | 34 | 96 | 523 | 2.48 | 2.33 | 0.14 |  | 0.2682 | B3LYP TZVP | -2.65 | -5.19 | 10.1002/anie.202204652
t3IDCz | CC(C)(C1=CC2=C(N3C4=CC5=C(N6C7=C(C=C(N8C(C=CC(C(C)(C)C)=C9)=C9C%10=C8C%11=CC(C(C)(C)C)=C%10)C%11=C7)C%12=C6C5=CC(C(C)(C)C)=C%12)C=C4C%13=C3C2=CC(C(C)(C)C)=C%13)C=C1)C |  | 21 |  |  | 2.7 | 2.49 | 0.21 | 12.9 | 0.195 | SCS-ADC(2) | -2.85 | -5.5 | 10.1002/adma.202202464
p3IDCz | CC(C)(C1=CC2=C(N3C4=CC5=C(N6C7=C(C=C(N8C(C=CC(C9=CC=CC=C9)=C%10)=C%10C%11=C8C%12=CC(C%13=CC=CC=C%13)=C%11)C%12=C7)C%14=C6C5=CC(C(C)(C)C)=C%14)C=C4C%15=C3C2=CC(C(C)(C)C)=C%15)C=C1)C |  | 16 |  |  | 2.69 | 2.5 | 0.19 | 11.7 | 0.22 |  | -2.77 | -5.41
BN-Py | CC(C)(C1=CC2=C(N3C4=CC5=C(C6=CC=CC7=C6C(C5=CC=C8)=C8C=C7)C(N9C%10=CC=C(C(C)(C)C)C=C%10C%11=C9C%12=CC(C(C)(C)C)=C%11)=C4B%12C%13=C3C2=CC(C(C)(C)C)=C%13)C=C1)C | toluene | 35 | 90 | 527 | 2.45 | 2.25 | 0.2 |  |  |  | -2.72 | -5.17 | 10.1002/adma.202305125
BN-Phen | CC(C)(C1=CC2=C(N3C4=CC(C5=CC=CC(C=C6)=C5C7=C6C=CC=C7)=CC(N8C9=CC=C(C(C)(C)C)C=C9C%10=C8C%11=CC(C(C)(C)C)=C%10)=C4B%11C%12=C3C2=CC(C(C)(C)C)=C%12)C=C1)C | toluene | 26 | 88 | 488 | 2.63 | 2.49 | 0.14 |  |  |  | -2.63 | -5.34
BNS | N1(C2=C3C(C=CC=C4)=C4C=C2)C5=C6C(N7C8=C(C(C=CC=C9)=C9C=C8)C%10=C7C(B6C%11=CC%12=C(C=CC=C%12)C3=C%111)=CC%13=C%10C=CC=C%13)=C(N%14C%15=C(C(C=CC=C%16)=C%16C=C%15)C%17=C%14C(B%18C%19=CC%20=C%21C=CC=C%20)=CC%22=C%17C=CC=C%22)C%18=C5N%23C%19=C%21C%24=C%23C=CC%25=C%24C=CC=C%25 | toluene |  | 82 | 737 | 1.68 | 1.54 | 0.14 |  | 0.3028 | PBE0/6-31G(d) |  |  | 10.1002/anie.202303093
BN-PhOH | OC1=CC=C(C2=CC(N3C(C=CC(C(C)(C)C)=C4)=C4C5=C3C(B67)=CC(C(C)(C)C)=C5)=C7C(N8C(C=CC(C(C)(C)C)=C9)=C9C%10=C8C6=CC(C(C)(C)C)=C%10)=C2)C=C1 | toluene | 26 | 80 | 485 | 2.56 | 2.42 | 0.14 | 3.4 |  |  | -2.84 | -5.32 | 10.1002/chem.202201006
BN-PhOCH3 | CC(C)(C)C1=CC2=C(N(C3=C2C=C(C(C)(C)C)C=C3)C4=CC(C5=CC=C(OC)C=C5)=CC6=C4B7C8=CC(C(C)(C)C)=CC9=C8N6C%10=C9C=C(C(C)(C)C)C=C%10)C7=C1 | toluene | 26 | 78 | 485 | 2.56 | 2.41 | 0.15 | 4.4 |  |  | -2.89 | -5.37
BN-PhN(CH3)2 | CC(C)(C)C1=CC2=C(N(C3=C2C=C(C(C)(C)C)C=C3)C4=CC(C5=CC=C(N(C)C)C=C5)=CC6=C4B7C8=CC(C(C)(C)C)=CC9=C8N6C%10=C9C=C(C(C)(C)C)C=C%10)C7=C1 | toluene | 24 | 71 | 486 | 2.56 | 2.42 | 0.14 | 3.8 |  |  | -2.67 | -5.15
B-O-dpa | CC(C)(C1=CC(OC(C=CC=C2)=C2B3C4=C5C=CC=C4)=C3C(N5C6=CC=CC=C6)=C1)C | toluene | 28 |  | 433 | 2.95 | 2.77 | 0.18 |  | 0.1625 | B3LYP/6-31G | -3.25 | -5.94 | 10.1021/acsami.1c11399
B-O-Cz | CC(C)(C1=CC(OC(C=CC=C2)=C2B3C4=C5C6=CC=C4)=C3C(N5C7=CC=CC=C67)=C1)C | toluene | 27 |  | 441 | 2.87 | 2.72 | 0.15 |  | 0.2152 |  | -3.23 | -6.02
B-O-dmAc | CC(C)(C)C1=CC(OC(C=CC=C2)=C2B3C4=C5C6=CC=C4)=C3C(N5C7=CC=CC=C7C6(C)C)=C1 | toluene | 38 |  | 461 | 2.77 | 2.66 | 0.11 |  | 0.1885 |  | -3.21 | -5.91
B-O-dpAc | CC(C)(C)C1=CC(OC(C=CC=C2)=C2B34)=C4C(N5C6=CC=CC=C6C(C7=CC=CC=C7)(C8=CC=CC=C8)C9=CC=CC3=C95)=C1 | toluene | 38 |  | 463 | 2.76 | 2.7 | 0.06 |  | 0.2116 |  | -3.25 | -5.95
tDIDCz | CC(C)(C)C(C=C1)=CC2=C1N3C(C(C(C=C45)=C3C=C5N6C7=C(C8=C6C4=CC(C(C)(C)C)=C8)C=C(C(C)(C)C)C=C7)=C9)=C2C=C9C(C)(C)C | THF |  |  | 393 | 3.15 | 2.71 | 0.44 | 11.4 |  |  | -2.59 | -5.98 | 10.1002/smll.201907569
α-3BNOH | OB1C2=CC3=C(C=C2N(C4=CC=C(C)C=C4)C(C=C5)=C1C=C5C)N(C6=CC=C(C)C=C6)C7=CC(N(C8=CC=C(C)C=C8)C9=CC=C(C)C=C9B%10O)=C%10C=C7B3O | THF |  |  |  | 3.12 | 2.81 | 0.31 | 8.5 | 0.09 | PBE0/6-31G(d,p) |  |  | 10.1021/jacs.9b13704
α-3BNMes | CC1=C(B2C3=CC4=C(N(C5=CC=C(C)C=C5)C6=CC(N(C7=CC=C(C)C=C7)C8=CC=C(C)C=C8B9C(C(C)=CC(C)=C%10)=C%10C)=C9C=C6B4C%11=C(C=C(C)C=C%11C)C)C=C3N(C%12=CC=C(C)C=C%12)C(C=C%13)=C2C=C%13C)C(C)=CC(C)=C1 | THF |  |  | 442 | 3.4 | 3.2 | 0.2 |  | 0.08 | SCS-CC2/cc-pVDZ |  |  | 10.1002/adom.202200688
TDBA-Ac | CC(C)(C1=CC=C2OC3=C4C(OC(C=CC(C(C)(C)C)=C5)=C5B4C2=C1)=CC(N6C7=C(C=CC=C7)C(C)(C)C8=C6C=CC=C8)=C3)C | toluene | 50 |  | 458 | 3.11 | 3.05 | 0.06 | 6.6 |  | B3LYP/6-31(d) | -2.62 | -5.62 | 10.1038/s41566-019-0415-5
TDBA-DI | CC(C)(C1=CC=C(OC2=C3C(OC4=C(C=C(C(C)(C)C)C=C4)B53)=CC(N6C7=C(C8=C6C9=C(C%10=C8N(C%11=C%10C=CC=C%11)C%12=CC=CC=C%12)N(C%13=C9C=CC=C%13)C%14=CC=CC=C%14)C=CC=C7)=C2)C5=C1)C | toluene | 55 |  | 456 | 3.06 | 2.95 | 0.11 | 19.6 |  |  | -2.59 | -5.53
TB-3Cz | CC(C1=CC2=C(OC3=CC(N4C5=C(C6=C4C=CC(N7C8=C(C=CC=C8)C9=C7C=CC=C9)=C6)C=C(C=C5)N%10C%11=C(C=CC=C%11)C%12=C%10C=CC=C%12)=CC(O%13)=C3B2C%14=C%13C=CC(C(C)(C)C)=C%14)C=C1)(C)C | toluene | 30 | 52 | 413 | 2.91 | 2.846 | 0.064 | 13.7 | 0.106 | B3LYP/6-31G | -2.68 | -5.74 | 10.1002/adom.201902175
TB-P3Cz | CC(C1=CC2=C(OC3=C4C(OC5=C(C=C(C(C)(C)C)C=C5)B24)=CC(N6C7=C(C8=C6C=CC(C9=CC=C(C%10=C9)N(C%11=CC=CC=C%11)C%12=C%10C=CC=C%12)=C8)C=C(C=C7)C%13=CC%14=C(C=C%13)N(C%15=CC=CC=C%15)C%16=C%14C=CC=C%16)=C3)C=C1)(C)C | toluene | 22 | 50.5 | 433 | 2.819 | 2.706 | 0.113 | 18.5 | 0.244 |  | -2.57 | -5.43
TB-DACz | CC(C1=CC2=C(OC3=C4C(OC(C=CC(C(C)(C)C)=C5)=C5B24)=CC(N6C7=C(C8=C6C=CC(N(C9=CC=CC=C9)C%10=CC=CC=C%10)=C8)C=C(C=C7)N(C%11=CC=CC=C%11)C%12=CC=CC=C%12)=C3)C=C1)(C)C | toluene | 25 | 52 | 493 | 2.536 | 2.464 | 0.072 | 15.7 | 0.147 |  | -2.58 | -5.21
TDBA-SAF | CC(C)(C1=CC2=C(OC3=C4C(OC5=C(C=C(C(C)(C)C)C=C5)B24)=CC(N6C(C=CC=C7)=C7C8(C9=C(C%10=C8C=CC=C%10)C=CC=C9)C%11=C6C=CC=C%11)=C3)C=C1)C |  |  |  |  | 3.12 | 3.01 | 0.11 | 30.6 |  | B3LYP/6-31G | -2.4 | -5.5 | 10.1002/adma.202004083
DBA-SAB | N1(C2=CC(OC(C=CC=C3)=C3B4C5=C6C=CC=C5)=C4C(O6)=C2)C(C=CC=C7)=C7C(C8=C(N9C%10=CC(OC(C=CC=C%11)=C%11B%12C%13=C%14C=CC=C%13)=C%12C(O%14)=C%10)C=CC=C8)(C%15=C9C=CC=C%15)C%16=C1C=CC=C%16 |  |  |  |  | 3.1 | 3.03 | 0.07 | 45.1 |  |  | -2.5 | -5.6
BO-tCzPhICz | CC(C1=CC2=C(N(C3=C2C=C(C(C)(C)C)C=C3)C4=CC=C(C5=C4)N(C6=CC(O7)=C8C(OC(C=CC(C(C)(C)C)=C9)=C9B8C%10=C7C=CC(C(C)(C)C)=C%10)=C6)C%11=C5C=CC(N%12C%13=CC=CC=C%13)=C%11C%14=C%12C=CC=C%14)C=C1)(C)C | toluene | 52.3 |  | 440 | 3 | 2.92 | 0.08 |  | 0.0131 | B3LYP/6-31G(d) | -2.41 | -5.46 | 10.1021/acsami.1c15659
BO-tCzDICz | CC(C)(C1=CC2=C(OC3=CC(N4C5=CC=C(C=C5C6=C4C(C7=C8C=CC=C7)=C9N8C(C=CC=C%10)=C%10C9=C6)N%11C%12=C(C=C(C(C)(C)C)C=C%12)C%13=C%11C=CC(C(C)(C)C)=C%13)=CC(O%14)=C3B2C%15=C%14C=CC(C(C)(C)C)=C%15)C=C1)C | toluene | 50.1 |  | 438 | 3.09 | 2.93 | 0.16 |  | 0.0492 |  | -2.4 | -5.49
TDBA-PAS | CC(C1=CC2=C(OC3=C4C(OC5=CC=C(C(C)(C)C)C=C5B24)=CC(N6C7=C(C=CC=C7)[Si](C8=CC=CC=C8)(C9=CC=CC=C9)C%10=CC=CC=C6%10)=C3)C=C1)(C)C | toluene | 50 | 35 | 427 |  |  |  | 10.3 |  | B3LYP/6-31G(d） |  |  | 10.1002/adma.202200537
TDBA-DPAC | CC(C1=CC2=C(OC3=C4C(OC5=CC=C(C(C)(C)C)C=C5B24)=CC(N6C7=C(C=CC=C7)C(C8=CC=CC=C8)(C9=CC=CC=C9)C%10=CC=CC=C6%10)=C3)C=C1)(C)C | toluene | 52 | 88 | 444 |  |  |  | 21.9
BO3N | N(C1=CC=CC=C1)(C2=CC=CC=C2)C(C=C3)=CC(OC4=CC(N(C5=CC=CC=C5)C6=CC=CC=C6)=CC(OC7=C8)=C49)=C3B9C7=CC=C8N(C%10=CC=CC=C%10)C%11=CC=CC=C%11 | toluene | 34 | 65.12 | 424 | 3.07 | 2.79 | 0.28 | 3.35 | 0.6635 | PBE0/6-31G |  |  | 10.1016/j.cej.2021.133030
OBOtSAc | N1(C2=CC3=C4C(OC5=C(C=CC=C5)B4C6=CC=CC=C6O3)=C2)C(C=CC=C7)=C7C8(C9=C(C=CC=C9)C%10(C%11=C(C%12=C%10C=CC=C%12)C=CC=C%11)C%13=C8C=CC=C%13)C%14=CC=CC=C1%14 | toluene |  |  | 452 | 2.956 | 2.948 | 0.008 |  |  | B3LYP/6–31G(d | -2.21 | -5.36 | 10.1002/adom.202100406
tBuOBOtSAc | CC(C)(C1=CC=C(OC2=C3C(OC4=C5C=C(C(C)(C)C)C=C4)=CC(N6C7=C(C=CC=C7)C8(C9=C(C=CC=C9)C%10(C%11=C(C%12=C%10C=CC=C%12)C=CC=C%11)C%13=C8C=CC=C%13)C%14=CC=CC=C6%14)=C2)C(B53)=C1)C | toluene |  |  | 446 | 2.991 | 2.945 | 0.046 |  |  |  | -2.2 | -5.35
M,M-RBNN | CC(C1=CC(C2=C3C=CC(C(C)(C)C)=C2)=C(N3C4=C(N5C6=C(C=C(C(C)(C)C)C=C6)C7=CC(C(C)(C)C)=CC(B89)=C75)C9=C(C(C%10=C%11C%12=CC(C(C)(C)C)=C%10)=C4B%13N%11C%14=C%12C=C(C(C)(C)C)C=C%14)N%15C%16=C(C=C(C(C)(C)C)C=C%16)C%17=C%15C8=CC(C(C)(C)C)=C%17)C%13=C1)(C)C | toluene | 38 | 96 | 617 |  |  |  |  | 0.4311 | PBE0/6-311G(d |  |  | 10.1002/adma.202307420
DMQAO | O=C1C2=CC=CC(C3=O)=C2N4C(C1=CC=C5)=C5C(C)(C)C6=C4C3=CC=C6 | toluene | 21 | 19 | 458 | 2.69 | 2.47 | 0.21 | 4.1 |  | TDA-ωb97xd/def2-SVP | -3.39 | -6.04 | 10.1007/s11426-023-1669-9
MTDMQAO | O=C1C2=C(N(C3=C4C=CC=C31)C5=C(C4(C)C)C=CC=C5C6=O)C6=CC(C7=NC(C8=C(C)C=C(C)C=C8C)=NC(C9=C(C)C=C(C=C9C)C)=N7)=C2 | toluene | 19 | 33 | 455 | 2.69 | 2.49 | 0.2 | 2.7 |  |  | -3.38 | -6.05
MBDMQAO | O=C1C2=CC(C3=CC(C4=C(C)C=C(C)C=C4C)=CC(C5=C(C)C=C(C=C5C)C)=C3)=CC(C6=O)=C2N7C(C1=CC=C8)=C8C(C)(C)C9=C7C6=CC=C9 | toluene | 20 | 22 | 469 | 2.63 | 2.39 | 0.24 | 4.6 |  |  | -3.38 | -5.95
CzBM-1 | CC1=CC(C)=CC(C)=C1B(N2C3=C(C4=C2C(OC)=CC=C4)C=CC=C3)C(C(C)=C5)=C(C)C=C5C | toluene |  | 18 | 462 |  |  | 0.113 | 9.8 | 0.2193 | m062x hybrid |  |  | 10.1039/C9TC07020F
CzBM-2 | CC1=CC(C)=CC(C)=C1B(N2C3=C(C4=C2C(OC)=CC(OC)=C4)C=CC=C3)C(C(C)=C5)=C(C)C=C5C | toluene |  | 21 | 501 |  |  | 0.096 | 15.29 | 0.2798
CzBM-3 | CC1=CC(C)=CC(C)=C1B(N2C(C=C3)=C(C4=C2C(OC)=CC=C4)C=C3OC)C(C(C)=C5)=C(C)C=C5C | toluene |  | 20 | 492 |  |  | 0.121 | 15.48 | 0.2426
CzPBM-2 | CC1=CC(C)=CC(C)=C1B(C2=C(C)C=C(C=C2C)C)C3=CC=C(N4C5=C(C6=C4C=CC=C6)C=C(OC)C=C5OC)C=C3 | toluene |  | 55 | 464 |  |  | 0.131 | 16.4 | 0.4684
CzPBM-3 | CC1=CC(C)=CC(C)=C1B(C2=C(C)C=C(C=C2C)C)C3=CC=C(N4C5=C(C6=C4C=CC(OC)=C6)C=CC=C5OC)C=C3 | toluene |  | 75 | 452 |  |  | 0.149 | 12.59 | 0.4767
3DPAc-TB | CC1=CC(N(C2=C3C=CC=C2)C4=C(C3(C5=CC=CC=C5)C6=CC=CC=C6)C=CC=C4)=CC(C)=C1B(C(C(C)=CC(N(C7=C8C=CC=C7)C9=C(C8(C%10=CC=CC=C%10)C%11=CC=CC=C%11)C=CC=C9)=C%12)=C%12C)C%13=C(C)C=C(N(C%14=C(C%15(C%16=CC=CC=C%16)C%17=CC=CC=C%17)C=CC=C%14)C%18=C%15C=CC=C%18)C=C%13C | toluene |  |  | 474 | 2.95 | 2.83 | 0.12 | 13.3 |  |  | -2.45 | -5.32 | 10.1016/j.dyepig.2021.109157
3SpiroAc-TB | CC1=CC(N(C2=C3C=CC=C2)C4=C(C35C6=C(C7=C5C=CC=C7)C=CC=C6)C=CC=C4)=CC(C)=C1B(C(C(C)=CC(N(C8=C9C=CC=C8)C%10=C(C9%11C%12=C(C%13=C%11C=CC=C%13)C=CC=C%12)C=CC=C%10)=C%14)=C%14C)C%15=C(C)C=C(N(C%16=C(C%17%18C%19=C(C%20=C%18C=CC=C%20)C=CC=C%19)C=CC=C%16)C%21=C%17C=CC=C%21)C=C%15C | toluene |  |  | 484 | 2.84 | 2.77 | 0.07 | 8.9 |  |  | -2.48 | -5.29
sAC-sDBB | CC(C)C1=CC(N2C3=CC=CC=C3C4(C5=C(C6=C4C=CC=C6)C=CC=C5)C7=C2C=CC=C7)=CC(C(C)C)=C1B(C8=C9C=CC=C8)C%10=C(C=CC=C%10)C9%11C%12=C(C%13=C%11C=CC=C%13)C=CC=C%12 | toluene | 51 | 95 | 453 | 2.9407 | 2.9402 | 0.0005 | 19 | 0.0001 | B3LYP/ 6-31G(d,p |  |  | 10.1002/anie.202100423
sAC-DBB | CC(C)C1=CC(N2C3=C(C=CC=C3)C4(C5=C(C6=C4C=CC=C6)C=CC=C5)C7=CC=CC=C27)=CC(C(C)C)=C1B8C(C=CC=C9)=C9CC%10=C8C=CC=C%10 | toluene | 54 | 94 | 448 | 2.9534 | 2.9528 | 0.0006 | 20 | 0.0002
3DMAc-TB | CC1(C)C2=C(N(C3=C1C=CC=C3)C(C=C4C)=CC(C)=C4B(C(C(C)=CC(N(C5=C6C=CC=C5)C7=C(C6(C)C)C=CC=C7)=C8)=C8C)C9=C(C)C=C(C=C9C)N(C%10=C(C=CC=C%10)C%11(C)C)C%12=C%11C=CC=C%12)C=CC=C2 | toluene |  | 59 | 495 | 2.79 | 2.76 | 0.03 | 25 |  |  | -2.42 | -5.49 | 10.1016/j.cej.2022.137805
3PXZ-TB | CC1=CC(N2C3=C(OC4=C2C=CC=C4)C=CC=C3)=CC(C)=C1B(C(C(C)=CC(N5C6=C(OC7=C5C=CC=C7)C=CC=C6)=C8)=C8C)C9=C(C)C=C(C=C9C)N%10C%11=C(OC%12=C%10C=CC=C%12)C=CC=C%11 | toluene |  | 51 | 553 | 2.39 | 2.36 | 0.03 | 38 |  |  | -2.48 | -5.06
BN-TP-N1 | CC(C)(C1=CC2=C(N3C4=C5C(N6C7=CC=C(C(C)(C)C)C=C7C8=C6C(B5C9=C3C2=CC(C(C)(C)C)=C9)=CC(C(C)(C)C)=C8)=C(C%10=CC=CC=C%10C%11=CC=CN=C%11%12)C%12=C4)C=C1)C | toluene | 33 | 94 | 526 | 2.46 | 2.29 | 0.17 |  | 0.272 | B3LYP/ 6-31G(d,p | -2.77 | -5.15 | 10.1002/anie.202301930
BN-TP-N2 | CC(C)(C1=CC2=C(N3C4=C5C(N6C7=CC=C(C(C)(C)C)C=C7C8=C6C(B5C9=C3C2=CC(C(C)(C)C)=C9)=CC(C(C)(C)C)=C8)=C(C%10=CC=CC=C%10C%11=CN=CC=C%11%12)C%12=C4)C=C1)C | toluene | 33 | 92 | 528 | 2.48 | 2.29 | 0.19 |  | 0.2752 |  | -2.92 | -5.26
BN-TP-N3 | CC(C)(C1=CC2=C(N3C4=C5C(N6C7=CC=C(C(C)(C)C)C=C7C8=C6C(B5C9=C3C2=CC(C(C)(C)C)=C9)=CC(C(C)(C)C)=C8)=C(C%10=CC=CC=C%10C%11=CC=NC=C%11%12)C%12=C4)C=C1)C | toluene | 32 | 99 | 519 | 2.49 | 2.34 | 0.15 |  | 0.2624 |  | -2.75 | -5.25
BN-TP-N4 | CC(C)(C1=CC2=C(N3C4=C5C(N6C7=CC=C(C(C)(C)C)C=C7C8=C6C(B5C9=C3C2=CC(C(C)(C)C)=C9)=CC(C(C)(C)C)=C8)=C(C%10=CC=CC=C%10C%11=NC=CC=C%11%12)C%12=C4)C=C1)C | toluene | 32 | 98 | 520 | 2.47 | 2.33 | 0.14 |  | 0.2634 |  | -2.73 | -5.24
BBCZ-DB | CC(C)(C)C1=CC2=C(N3C4=C(B5C6=CC(C(C)(C)C)=CC2=C36)C(N7C(C8=C9)=C(C%10=C7C5=CC(C(C)(C)C)=C%10)C=C9C(C)(C)C)=C%11B8C%12=CC(C(C)(C)C)=CC(C%13=C%14C=CC(C(C)(C)C)=C%13)=C%12N%14C%11=C4)C=C1 | toluene | 16 | 93 | 466 | 2.74 | 2.59 | 0.16 |  | 0.1177 | PBE/DZP |  |  | 10.1021/jacs.0c10081
bbcz-SB | CC(C)(C1=CC(C2=C3C4=CC(C(C)(C)C)=C2)=C(N3C5=CC=CC6=C5B4C7=CC(C(C)(C)C)=CC8=C7N6C9=C8C=C(C(C)(C)C)C=C9)C=C1)C | toluene | 23 | 98 | 489 | 2.63 | 2.48 | 0.15 |  | 0.4865
bbcz-G | CC(C)(C1=CC(C2=C3C=CC(C(C)(C)C)=C2)=C(N3C4=C5N6C7=C(C8=C6C=CC(C(C)(C)C)=C8)C=C(C=C7)C(C)(C)C)C(B9C%10=CC(C(C)(C)C)=CC%11=C%10N(C%12=C%11C=C(C(C)(C)C)C=C%12)C(C(N(C%13=C%14C=C(C(C)(C)C)C=C%13)C%15=C%14C=C(C=C%15)C(C)(C)C)=C5N(C%16=C%17C=C(C=C%16)C(C)(C)C)C%18=C%17C=C(C=C%18)C(C)(C)C)=C49)=C1)C | toluene | 34 | 90 | 517 | 2.5 | 2.36 | 0.14 |  | 0.1955
BBCZ-y | CC(C)(C1=CC(C2=C3C=CC(C(C)(C)C)=C2)=C(N3C4=C5C(N6C7=C(C=C(C(C)(C)C)C=C7)C8=C6C9=CC(C(C)(C)C)=C8)=C(N(C%10=C%11C=C(C(C)(C)C)C=C%10)C%12=C%11C=C(C=C%12)C(C)(C)C)C=C4N%13C(C=C%14)=C(C%15=C%13C=CC(C(C)(C)C)=C%15)C=C%14C(C)(C)C)C(B95)=C1)C | toluene | 42 | 85 | 549 | 2.41 | 2.27 | 0.14 |  | 0.2237
BBCZ-R | CC(C)(C1=CC2=C(N3C4=C(B(C(C5=C67)=C8C9=C6B%10C%11=CC(C(C)(C)C)=CC(C%12=C%13C=CC(C(C)(C)C)=C%12)=C%11N%13C%14=C%10C(N9C%15=C8C=C(C(C)(C)C)C=C%15)=CC=C%14)C%16=CC(C(C)(C)C)=CC2=C%163)C(N5C%17=C7C=C(C(C)(C)C)C=C%17)=CC=C4)C=C1)C | toluene | 21 | 89 | 615 | 2.09 | 1.9 | 0.19 |  | 0.6645
AZA-BN | CC(C)(C1=CC2=C(N(C3=C(B45)C=C(C(C)(C)C)C=C23)C6=C5C(N7C(C4=CC(C(C)(C)C)=C8)=C8C9=C7C=CC(C(C)(C)C)=C9)=CC%10=C6N=C(C%11=C%10C=CC=C%11)CCCC)C=C1)C | toluene | 28 | 99 | 522 | 2.37 | 2.19 | 0.18 |  | 0.282 | B3LYP(6-31g) | -2.73 | -5.07 | 10.1002/anie.202008264
γ-Cb-B | N1(C2=C(C=NC=C2)C3=C1C4=CC=C3)C5=CC=CC6=C5B4C7=CC=CC8=C7N6C9=C8C=NC=C9 | toluene | 23 | 83 | 460 | 2.7 | 2.58 | 0.12 | 5 | 0.4485 | PBE0/DZP |  |  | 10.1002/anie.202109335
Cz-B | N12C3=CC=CC(N4C(C=CC=C5)=C5C6=C4C7=CC=C6)=C3B7C8=CC=CC(C9=C2C=CC=C9)=C81 | toluene | 25 | 98 | 477 | 2.6 | 2.46 | 0.14 | 5.2 | 0.4514
TCz-B | N1(C2=CC3=C(C=C2)N4C5=C6C(N7C8=C(C=C(N9C%10=C(C%11=C9C=CC=C%11)C=CC=C%10)C=C8)C%12=C7C(B6C%13=CC(N(C%14=C%15C=CC=C%14)C%16=C%15C=CC=C%16)=CC3=C%134)=CC(N%17C%18=C(C%19=C%17C=CC=C%19)C=CC=C%18)=C%12)=CC=C5)C%20=C(C%21=C1C=CC=C%21)C=CC=C%20 | toluene | 27 | 100 | 512 | 2.42 | 2.33 | 0.09 | 5.4 | 0.259
DACz-B | CC1=CC=C(C=C1)N(C(C=C2)=CC3=C2N4C5=C6C(N7C8=C(C=C(N(C(C=C9)=CC=C9C)C%10=CC=C(C=C%10)C)C=C8)C%11=C7C(B6C%12=CC(N(C%13=CC=C(C)C=C%13)C(C=C%14)=CC=C%14C)=CC3=C%124)=CC(N(C%15=CC=C(C)C=C%15)C%16=CC=C(C=C%16)C)=C%11)=CC=C5)C(C=C%17)=CC=C%17C | toluene | 34 | 87 | 572 | 2.17 | 2.03 | 0.14 | 7.9 | 0.3861
BN-DMAC | CC1(C)C2=CC=CC3=C2N(C4=C1C=CC=C4)C5=CC=CC(N6C7=C8C=CC=C7)=C5B3C9=C6C(C8(C)C)=CC=C9 | toluene | 29 |  | 485 | 2.68 | 2.52 | 0.16 | 5.1 |  | e B3LYP/6-31G(d,p) |  |  | 10.1002/adom.202100825
BN-DPAC | N1(C(C(C2(C3=CC=CC=C3)C4=CC=CC=C4)=CC=C5)=C5B6C7=C(N8C9=CC=CC1=C96)C(C(C%10=CC=CC=C%10)(C%11=C8C=CC=C%11)C%12=CC=CC=C%12)=CC=C7)C%13=C2C=CC=C%13 | toluene | 30 |  | 490 | 2.64 | 2.51 | 0.13 | 4.4
t-DAB-DPA | CC(C)(C)C1=CC=C(N(C2=CC(N3C(C=C4)=CC=C4C(C)(C)C)=C(B(C5=C3C=CC(C(C)(C)C)=C5)C6=CC(C(C)(C)C)=CC=C67)C(N7C(C=C8)=CC=C8C(C)(C)C)=C2)C9=CC=C(C=C9)C(C)(C)C)C=C1 | toluene |  |  | 446 |  |  |  |  | 0.2042 | B3LYP6-31*G |  |  | 10.1016/j.mtener.2021.100792
DBA–BFICz | N1(C2=CC(OC3=C4C=CC=C3)=C5B4C6=C(OC5=C2)C=CC=C6)C7=C(C8=C1C=CC=C8)C9=C(C%10=CC=CC=C%10O9)C%11=C7C%12=C(N%11C%13=CC=CC=C%13)C=CC=C%12 | toluene |  |  | 446 | 3.12 | 2.95 | 0.17 | 26 |  |  | -2.73 | -5.62 | 10.1002/adfm.202105805
DBA–BTICz | N1(C2=CC(OC3=C4C=CC=C3)=C5B4C6=C(OC5=C2)C=CC=C6)C7=C(C8=C1C=CC=C8)C9=C(C%10=CC=CC=C%10S9)C%11=C7C%12=C(N%11C%13=CC=CC=C%13)C=CC=C%12 | toluene |  |  | 445 | 3.13 | 2.84 | 0.29 | 16 |  |  | -2.75 | -5.67
BCz | CC(C1=CC=C(OC2=C3C(OC4=C(C=C(C(C)(C)C)C=C4)B53)=CC(C(C=CC(N6C7=C(C8=C6C=CC=C8)C=CC=C7)=C9)=C9N%10C%11=C(C=CC=C%11)C%12=C%10C=CC=C%12)=C2)C5=C1)(C)C | toluene | 25 | 26.4 | [6 empty] | B3LYP 6-31G (d) | -2.77 | -5.77 | 10.1016/j.cej.2021.129185
BBFCz | CC(C1=CC=C(OC2=C3C(OC(C=CC(C(C)(C)C)=C4)=C4B53)=CC(C6=C(C=C(N7C8=C(C9=C7C=CC=C9)C(OC%10=C%11C=CC=C%10)=C%11C=C8)C=C6)N%12C%13=C(C(OC%14=C%15C=CC=C%14)=C%15C=C%13)C%16=C%12C=CC=C%16)=C2)C5=C1)(C)C | toluene | 25 | 44.2 | 405 | 3.23 | 2.97 | 0.26 |  |  |  | -2.74 | -5.74
BICz | CC(C1=CC2=C(OC3=CC(C4=C(C=C(N5C(C=C6C7(C)C)=C(C8=C5C=CC=C8)C=C6C9=C7C=CC=C9)C=C4)N%10C(C=C(C%11=C%12)C(C)(C)C%13=C%11C=CC=C%13)=C%12C%14=C%10C=CC=C%14)=CC%15=C3B2C%16=CC(C(C)(C)C)=CC=C%16O%15)C=C1)(C)C | toluene | 49 | 20.7 | 407 | 3.22 | 3.07 | 0.15 |  |  |  | -2.48 | -5.48
2TDBA-SBA | CC(C)(C1=CC=C(OC2=CC(N(C3=C4C=CC=C3)C5=CC=CC=C5C64C7=C(N(C8=CC(O9)=C%10C(OC%11=CC=C(C(C)(C)C)C=C%11B%10C%12=C9C=CC(C(C)(C)C)=C%12)=C8)C%13=CC=CC=C6%13)C=CC=C7)=CC(O%14)=C2B%15C%16=C%14C=CC(C(C)(C)C)=C%16)C%15=C1)C | toluene |  |  | 448 | 3.03 | 3.02 | 0.01 | 17.4 |  | B3LYP/6-31G(d,p) |  |  | 10.1016/j.cej.2021.133598
TDBA-SBA | CC(C)(C1=CC2=C(OC3=C4C(OC5=CC=C(C(C)(C)C)C=C5B24)=CC(N(C6=CC=CC=C6C78C9=C(C=CC=C9)N(C%10=CC=C(C(C)(C)C)C=C%10)C%11=CC=CC=C8%11)C%12=C7C=CC=C%12)=C3)C=C1)C | toluene |  |  | 450 | 3.04 | 3.03 | 0.01 | 18.8
MH | CC1=CC(C23C4=C(C5=C3C=CC=C5)C=CC=C4)=C(C=C1)N(C6=CC(OC(C=CC(C(C)(C)C)=C7)=C7B8C9=C%10C=CC(C(C)(C)C)=C9)=C8C(O%10)=C6)C(C=C%11)=C2C=C%11C |  |  |  |  | 2.6569 | 2.6717 | 0.0052 |  |  |  | -1.99 | -4.98 | 10.1039/d1tc04699c
MP | CC(C1=CC2=C(OC3=C4C(OC5=C(C=C(C(C)(C)C)C=C5)B24)=CC(N(C(C=C6)=C7C=C6C)C(C=C8)=C(C79C(C=C%10)=C(C%11=C9C=CC(C%12=CC=CC=C%12)=C%11)C=C%10C%13=CC=CC=C%13)C=C8C)=C3)C=C1)(C)C |  |  |  |  | 2.6768 | 2.668 | 0.008 |  |  |  | -2.106 | -5.009
PP | CC(C1=CC2=C(OC3=CC(N(C(C=C4)=C5C=C4C6=CC=CC=C6)C(C=C7)=C(C(C8=C9C=C(C=C8)C%10=CC=CC=C%10)5C%11=C9C=C(C=C%11)C%12=CC=CC=C%12)C=C7C%13=CC=CC=C%13)=CC(O%14)=C3B2C%15=C%14C=CC(C(C)(C)C)=C%15)C=C1)(C)C |  |  |  |  | 2.7324 | 2.7164 | 0.016 |  |  |  | -2.067 | -5.088
t-DABNA-dtB | CC(C)(C)C1=CC=C(N2C3=C(B4C5=CC(C(C)(C)C)=CC=C52)C(N(C6=C4C=C(C(C)(C)C)C=C6)C7=CC=C(C(C)(C)C)C=C7)=CC(C8=CC(C(C)(C)C)=CC(C(C)(C)C)=C8)=C3)C=C1 | toluene | 22 |  | 465 | 2.77 | 2.58 | 0.19 |  | 0.229 | B3LYP/6-31G | -3.08 | -5.71 | 10.1002/adma.202108581
2tPAB | CC(C)(C1=CC=C(N2C(C=C3)=CC=C3C(C)(C)C)C(B4C5=C(N(C6=CC=C(C(C)(C)C)C=C6)C7=CC(N(C8=CC=CC=C8)C9=CC=CC=C9)=CC2=C74)C=CC(C(C)(C)C)=C5)=C1)C | toluene | 26 | 67.3 | 456 | 2.76 | 2.68 | 0.08 | 8.1 | 0.2165 | B3LYP/ 6-31G(d) | -2.34 | -5.08 | 10.1016/j.orgel.2021.106275
3tPAB | CC(C)(C)C(C=C1)=CC=C1N(C2=CC(N3C(C=C4)=CC=C4C(C)(C)C)=C(B5C6=CC(C(C)(C)C)=CC=C63)C(N(C7=C5C=C(C(C)(C)C)C=C7)C8=CC=C(C(C)(C)C)C=C8)=C2)C9=CC=C(C(C)(C)C)C=C9 | toluene | 23 | 74.7 | 456 | 2.78 | 2.68 | 0.1 | 7.2 | 0.2086 |  | -2.36 | -5.09
CzBNCz | N1(C2=C3C=CC=C2C4=CC=CC=C41)C5=CC(N6C7=C(C8=C6C=CC=C8)C=CC=C7)=CC(N9C%10=C%11C=CC=C%10)=C5B3C%12=C9C%11=CC=C%12 | toluene | 22 | 92 | [5 empty] | 0.333 | B3LYP/6-31+G (d, p) | -2.78 | -5.71 | 10.1002/aelm.202001090
DPACzBN1 | N12C3=CC=CC(N(C4=CC=CC=C45)C6=CC=CC=C6)=C3B5C7=CC=CC(C8=C2C=CC=C8)=C71 | toluene | 23 |  | 469 | 2.65 | 2.54 | 0.11 |  |  |  | -2.68 | -5.33 | 10.1021/acsami.1c18704
DPACzBN2 | N(C1=CC(N2C3=CC=CC=C3)=C(B(C4=CC=C5)C6=CC=CC=C62)C(N7C4=C5C8=C7C=CC=C8)=C1)(C9=CC=CC=C9)C%10=CC=CC=C%10 | toluene | 22 |  | 460 | 2.71 | 2.59 | 0.12 |  |  |  | -2.6 | -5.28
DPACzBN3 | N(C1=CC=CC=C1)(C2=CC(N(C3=CC=CC=C34)C5=CC=CC=C5)=C(B4C6=CC=C7N(C8=CC=CC=C8)C9=CC=CC=C9)C(N%10C6=C7C%11=C%10C=CC=C%11)=C2)C%12=CC=CC=C%12 | toluene | 20 |  | 468 | 2.67 | 2.54 | 0.13 |  |  |  | -2.58 | -5.23
tDPAC-BN | CC(C)(C1=CC=C(N2C(C=C3)=CC=C3C(C)(C)C)C(B4C5=C(N(C6=CC=C(C(C)(C)C)C=C6)C7=CC(N(C(C=CC=C8)=C8C(C9=CC=CC=C9)%10C%11=CC=CC=C%11)C%12=C%10C=CC=C%12)=CC2=C74)C=CC(C(C)(C)C)=C5)=C1)C | toluene |  |  | 454 | 2.73 | 2.56 |  |  | 0.2385 | B3LYP/6-31G(d) | -2.37 | -5.1 | 10.1016/j.cej.2021.133221
tDMAC-BN | CC(C)(C)C1=CC2=C(N(C3=CC=C(C(C)(C)C)C=C3)C4=CC(N(C5=CC=C(C(C)(C)C)C=C5)C6=CC=C(C(C)(C)C)C=C6)=CC7=C4B2C8=CC=CC(C9(C)C)=C8N7C%10=C9C=CC=C%10)C=C1 | toluene |  |  | 468 | 2.68 | 2.53 |  |  | 0.2342 |  | -2.43 | -5.09
tCBNDADPO | O=P(C1=CC=C(C=C1)N(C2=CC(N3C4=CC=CC=C4)=C5C(N6C(C=CC(C(C)(C)C)=C7)=C7C8=C6C(B5C9=C3C=CC=C9)=CC(C(C)(C)C)=C8)=C2)C%10=CC=C(P(C%11=CC=CC=C%11)(C%12=CC=CC=C%12)=O)C=C%10)(C%13=CC=CC=C%13)C%14=CC=CC=C%14 | dichloromethane | 26 |  | 466 | 3 | 2.55 | 0.45 |  | 0.2631 |  |  |  | 10.1002/adma.202110547
PTZBN1 | N1(C2=CC=CC=C2)C3=CC=CC4=C3B(C5=CC=CC=C51)C6=CC=CC(S7)=C6N4C8=C7C=CC=C8 | toluene | 41 |  | 490 | 2.67 | 2.51 | 0.16 |  |  | B3LYP/6-31G (d,p | -2.55 | -5.12 | 10.1002/adfm.202201032
PTZBN2 | N12C3=C(B(C4=CC=CC=C45)C6=CC=CC(SC7=C2C=CC=C7)=C61)C(N5C8=CC=CC=C8)=CC(N(C9=CC=CC=C9)C%10=CC=CC=C%10)=C3 | toluene | 41 |  | 483 | 2.71 | 2.56 | 0.15 |  |  |  | -2.52 | -5.13
PTZBN3 | O=S1(C2=C(N3C4=C1C=CC=C4)C(B5C6=CC=CC=C6N(C7=CC=CC=C7)C8=CC(N(C9=CC=CC=C9)C%10=CC=CC=C%10)=CC3=C85)=CC=C2)=O | toluene | 30 |  | 468 | 2.79 | 2.62 | 0.17 |  |  |  | -2.69 | -5.35
BON-D0 | CC(C1=CC2=C(N(C3=C2C=C(C(C)(C)C)C=C3)C4=C5C(OC6=CC=CC=C6B75)=CC=C4)C7=C1)(C)C | toluene | 23 |  | 450 | 3.51 | 2.95 |  |  | 0.382 | M062X/def2-SVP |  |  | 10.1002/marc.202200079
BON-D1 | CC(C)(C)C1=CC(C2=CC(C(C)(C)C)=CC=C32)=C(N3C4=CC5=C(N(C6=C7C(OC8=CC=CC=C8B79)=CC=C6)C%10=C5C=C(N%11C%12=C(C=C(C(C)(C)C)C=C%12)C%13=C%11C=CC(C(C)(C)C)=C%13)C=C%10)C9=C4)C=C1 | toluene | 28 |  | 476 | 3.31 | 2.87 |  |  | 0.3148
BON-D2 | CC(C)(C)C1=CC(C2=C3C=CC(C(C)(C)C)=C2)=C(C=C1)N3C4=CC=C(C(C5=C6C=CC(N7C(C=CC(C(C)(C)C)=C8)=C8C9=C7C=CC(C(C)(C)C)=C9)=C5)=C4)N6C%10=CC%11=C(N(C%12=C%13C(OC%14=CC=CC=C%14B%13%15)=CC=C%12)C%16=C%11C=C(N%17C%18=C(C=C(N%19C(C=CC(C(C)(C)C)=C%20)=C%20C%21=C%19C=CC(C(C)(C)C)=C%21)C=C%18)C%22=C%17C=CC(N%23C(C=CC(C(C)(C)C)=C%24)=C%24C%25=C%23C=CC(C(C)(C)C)=C%25)=C%22)C=C%16)C%15=C%10 | toluene | 31 |  | 472 | 3.37 | 2.92 |  |  | 0.3404
BIC-mCz | CC(C=C(C)C=C1C)=C1B2C3=CC(C(C)(C)C)=CC(C4=C5C=CC(C(C)(C)C)=C4)=C3N5C6=CC(N7C8=C(C=C(C(C)(C)C)C=C8)C9=C7C=CC(C(C)(C)C)=C9)=CC=C62 | toluene | 28 | 68 | 428 | 3.21 | 2.74 | 0.47 | 5.5 | 0.25 | PBE0/6-31G (d, p |  |  | 10.1002/anie.202206916
BIC-pCz | CC(C=C(C)C=C1C)=C1B2C3=CC(C(C)(C)C)=CC(C4=C5C=CC(C(C)(C)C)=C4)=C3N5C6=CC=C(N7C8=C(C=C(C(C)(C)C)C=C8)C9=C7C=CC(C(C)(C)C)=C9)C=C62 | toluene | 38 | 92 | 462 | 2.89 | 2.54 | 0.35 | 11.8 | 0.04
mDBIC | CC1=CC(C)=C(B2C3=C(N(C4=C5C=C(C(C)(C)C)C=C4)C6=CC(N(C7=CC=C(C(C)(C)C)C=C7C8=CC(C(C)(C)C)=C9)C8=C9B%10C%11=C(C)C=C(C)C=C%11C)=C%10C=C26)C5=CC(C(C)(C)C)=C3)C(C)=C1 | toluene | 27 | 40 | 426 | 3.34 | 2.75 | 0.59 | 5.3 | 0.06
pDBIC | CC(C=C(C)C=C1C)=C1B2C3=C(N(C4=CC=C(C(C)(C)C)C=C45)C6=C2C=C7N8C9=C(B(C%10=C(C)C=C(C)C=C%10C)C7=C6)C=C(C(C)(C)C)C=C9C%11=CC(C(C)(C)C)=CC=C%118)C5=CC(C(C)(C)C)=C3 | toluene | 27 | 84 |  | 2.62 | 2.05 | 0.57 | 12.8 | 0.18
m-ν-DABNA | CC1=CC(N(C2=CC(N(C3=CC=CC=C3)C4=C5C=C6B7C(C(N(C8=CC(C)=CC=C8)C9=C7C=CC(C)=C9)=C%10)=C(N(C%11=CC=CC=C%11)C6=C4)C=C%10N(C%12=CC(C)=CC=C%12)C%13=CC=CC(C)=C%13)=C%14C(N(C%15=CC(C)=CC=C%15B%145)C%16=CC=CC(C)=C%16)=C2)C%17=CC(C)=CC=C%17)=CC=C1 | toluene |  |  | 464 | 2.81 | 2.74 | 0.07 | 8.43 |  |  | -2.93 | -5.55 | 10.1016/j.cej.2021.134381
4F-ν-DABNA | FC(C=CC=C1F)=C1N2C3=C4C(N(C5=CC=CC=C5B4C(C=C6B78)=C2C=C6N(C9=C(F)C=CC=C9F)C%10=C7C(N(C%11=CC=CC=C%11)C%12=C8C=CC=C%12)=CC(N(C%13=CC=CC=C%13)C%14=CC=CC=C%14)=C%10)C%15=CC=CC=C%15)=CC(N(C%16=CC=CC=C%16)C%17=CC=CC=C%17)=C3 | toluene |  |  | 457 | 2.84 | 2.79 | 0.05 | 8.72 |  |  | -3.03 | -5.66
4F-m-ν-DABNA | FC(C=CC=C1F)=C1N2C3=C4C(N(C5=CC(C)=CC=C5B4C(C=C6B78)=C2C=C6N(C9=C(F)C=CC=C9F)C%10=C7C(N(C%11=CC(C)=CC=C%11)C%12=C8C=CC(C)=C%12)=CC(N(C%13=CC(C)=CC=C%13)C%14=CC=CC(C)=C%14)=C%10)C%15=CC=CC(C)=C%15)=CC(N(C%16=CC=CC(C)=C%16)C%17=CC(C)=CC=C%17)=C3 | toluene |  |  | 455 | 2.86 | 2.79 | 0.07 | 8.2 |  |  | -2.96 | -5.61
DtBuCzB | CC(C)(C1=CC2=C(N3C4=CC=CC(N5C6=CC=C(C(C)(C)C)C=C6C7=C5C8=CC(C(C)(C)C)=C7)=C4B8C9=C3C2=CC(C(C)(C)C)=C9)C=C1)C | toluene | 22 | 91 | 481 | 2.66 | 2.53 | 0.13 |  | 0.4098 | B3LYP/6-31g(d,p) | -2.85 | -5.4 | 10.1002/adom.201902142
DtBuPhCzB | CC(C)(C1=CC=C(C2=CC3=C(N(C4=C(C=C(C5=CC=C(C(C)(C)C)C=C5)C=C34)B67)C8=C7C(N9C%10=CC=C(C%11=CC=C(C(C)(C)C)C=C%11)C=C%10C%12=C9C6=CC(C%13=CC=C(C(C)(C)C)C=C%13)=C%12)=CC=C8)C=C2)C=C1)C | toluene | 21 | 97 | 496 | 2.59 | 2.5 | 0.09 |  | 0.5693 |  | -2.54 | -5.02
DtCzB-DPTRZ | CC(C1=CC=C(N2C3=C4C(N5C(C=CC(C(C)(C)C)=C6)=C6C7=CC(C(C)(C)C)=CC(B4C8=CC(C(C)(C)C)=CC9=C82)=C75)=CC(C%10=NC(C%11=CC=CC=C%11)=NC(C%12=CC=CC=C%12)=N%10)=C3)C9=C1)(C)C | toluene | 24 | 94 | 521 | 2.33 | 2.15 | 0.18 |  | 0.4098 | B3LYP 6-31G (d, p) | -2.99 | -5.3 | 10.31635/ccschem.021.202101033
DtCzB-TPTRZ | CC(C1=CC2=C(N(C3=C4C=C(C(C)(C)C)C=C3)C5=CC(C6=CC=C(C7=NC(C8=CC=CC=C8)=NC(C9=CC=CC=C9)=N7)C=C6)=CC%10=C5B2C%11=CC(C(C)(C)C)=CC%12=C%11N%10C%13=CC=C(C(C)(C)C)C=C%12%13)C4=C1)(C)C | toluene | 27 | 97 | 501 | 2.44 | 2.33 | 0.11 |  | 0.2283 |  | -2.82 | -5.37
DtCzB-PPm | CC(C1=CC2=C(N3C4=CC(C5=CN=C(C6=CC=CC=C6)N=C5)=CC7=C4B2C8=CC(C(C)(C)C)=CC9=C8N7C%10=CC=C(C(C)(C)C)C=C9%10)C(C%11=C3C=CC(C(C)(C)C)=C%11)=C1)(C)C | toluene | 25 | 96 | 499 | 2.43 | 2.32 | 0.11 |  | 0.3407 |  | -2.75 | -5.4
DtCzB-CNPm | CC(C1=CC=C(N2C3=C4C(N5C(C=CC(C(C)(C)C)=C6)=C6C7=CC(C(C)(C)C)=CC(B4C8=CC(C(C)(C)C)=CC9=C82)=C75)=CC(C%10=CN=C(C#N)N=C%10)=C3)C9=C1)(C)C | toluene | 36 | 93 | 515 | 2.28 | 2.13 | 0.15 |  | 0.19 |  | -2.96 | -5.47
m-PCz–BNCz | CC(C)(C1=CC2=C(N3C4=CC=C(C(N5C6=CC=C(C(C)(C)C)C=C6C7=C5C8=CC(C(C)(C)C)=C7)=C4B8C9=C3C2=CC(C(C)(C)C)=C9)C(C=C%10)=CC%11=C%10N(C%12=CC=CC=C%12)C%13=C%11C=CC=C%13)C=C1)C | toluene | 25 | 97 | 494 | 2.61 | 2.46 | 0.15 |  | 0.2906 | B3LYP/TZVP | -2.47 | -5.17 | 10.1002/adma.202205166
m-DPAcP–BNCz | CC(C)(C1=CC2=C(N3C4=CC=C(C(N5C6=CC=C(C(C)(C)C)C=C6C7=C5C8=CC(C(C)(C)C)=C7)=C4B8C9=C3C2=CC(C(C)(C)C)=C9)C(C=C%10)=CC=C%10N%11C%12=C(C(C%13=CC=CC=C%13)(C%14=CC=CC=C%14)C%15=C%11C=CC=C%15)C=CC=C%12)C=C1)C | toluene | 26 | 97 | 491 | 2.61 | 2.47 | 0.14 |  | 0.3213 |  | -2.5 | -5.22
m-BN–BNCz | CC(C)(C1=CC2=C(N3C4=CC=C(C5=C4B2C6=CC(C(C)(C)C)=CC7=C6N5C8=CC=C(C(C)(C)C)C=C87)C9=CC=C(C#N)C=C9)C(C%10=C3C=CC(C(C)(C)C)=C%10)=C1)C | toluene | 25 | 93 | 488 | 2.65 | 2.49 | 0.16 |  | 0.3573 |  | -2.53 | -5.27
m-SF–BNCz | CC(C)(C1=CC(C2=CC(C(C)(C)C)=CC3=C24)=C(N4C5=CC=C(C6=C5B3C7=CC(C(C)(C)C)=CC8=C7N6C9=CC=C(C(C)(C)C)C=C98)C%10=CC(C%11%12C%13=C(C=CC=C%13)C%14=CC=CC=C%14%11)=C(C=C%10)C%15=C%12C=CC=C%15)C=C1)C | toluene | 25 | 96 | 491 | 2.64 | 2.48 | 0.16 |  | 0.341 |  | -2.47 | -5.23
BN1 | CC(C)(C1=CC2=C(N3C4=C5C(N6C7=C(C=C(N(C8=C9C=CC=C8)C%10=C9C=CC=C%10)C=C7B5C%11=CC(C(C)(C)C)=CC2=C%113)C%12=C6C=CC(N(C%13=C%14C=CC=C%13)C%15=C%14C=CC=C%15)=C%12)=CC=C4)C=C1)C | toluene | 23 | 99 | 496 | 2.5 | 2.39 | 0.11 |  | 0.3249 | B3LYP/6-31g* | -2.61 | -5.09 | 10.1002/adfm.202102017
BN2 | CC(C)(C1=CC2=C(N3C4=C5C(N6C7=C(C=C(N(C8=CC=CC=C8)C9=CC=CC=C9)C=C7B5C%10=CC(C(C)(C)C)=CC2=C%103)C%11=C6C=CC(N(C%12=CC=CC=C%12)C%13=CC=CC=C%13)=C%11)=CC=C4)C=C1)C | toluene | 30 | 98 | 534 | 2.32 | 2.19 | 0.13 |  | 0.282 |  | -2.66 | -4.91
BN3 | N12C3=CC=CC(N4C5=C(C=C(N(C6=CC=CC=C6)C7=CC=CC=C7)C=C58)C9=C4C=CC(N(C%10=CC=CC=C%10)C%11=CC=CC=C%11)=C9)=C3B8C%12=CC(N(C%13=CC=CC=C%13)C%14=CC=CC=C%14)=CC(C%15=C2C=CC(N(C%16=CC=CC=C%16)C%17=CC=CC=C%17)=C%15)=C%121 | toluene | 30 | 98 | 562 | 2.23 | 2.14 | 0.09 |  | 0.3595 |  | -2.69 | -4.88
S-Cz-BN | CC(C)(C1=CC2=C(N3C4=CC(C(C=CC=C5)=[C@]5[N@@]6C(C=CC=C7)=C7C8=C6C=CC=C8)=CC9=C4B2C%10=CC(C(C)(C)C)=CC%11=C%10N9C%12=C%11C=C(C(C)(C)C)C=C%12)C(C%13=C3C=CC(C(C)(C)C)=C%13)=C1)C | toluene | 23 | 94 | 490 | 2.54 | 2.38 | 0.16 | 5.6 | 0.3577 | B3LYP/6-31G(d) |  |  | 10.1002/anie.202113206
D-Cz-BN | CC(C)(C1=CC2=C(N3C4=CC(C([C@]([N@]5C(C=CC(C(C)(C)C)=C6)=C6C7=C5C=CC(C(C)(C)C)=C7)=CC=C8)=[C@]8[N@@]9C(C=CC(C(C)(C)C)=C%10)=C%10C%11=C9C=CC(C(C)(C)C)=C%11)=CC%12=C4B2C%13=CC(C(C)(C)C)=CC%14=C%13N%12C%15=C%14C=C(C(C)(C)C)C=C%15)C(C%16=C3C=CC(C(C)(C)C)=C%16)=C1)C | toluene | 22 | 98 | 490 | 2.54 | 2.4 | 0.14 | 5.8 | 0.2879
TRZCzPh-BNCz | CC(C1=CC(B2C3=CC(C(C)(C)C)=C4)=C(N5C6=C2C(N7C3=C4C8=C7C=CC(C(C)(C)C)=C8)=C(C(C=C9)=CC=C9N%10C%11=C(C%12=C%10C=CC=C%12)C=CC=C%11)C(C%13=NC(C%14=CC=CC=C%14)=NC(C%15=CC=CC=C%15)=N%13)=C6C%16=CC=C(C=C%16)N(C%17=C%18C=CC=C%17)C%19=C%18C=CC=C%19)C(C%20=C5C=CC(CCCC)=C%20)=C1)(C)C | toluene | 34 | 93 | 490 | 2.48 | 2.35 | 0.13 | 3.69 |  |  | -3.01 | -5.43 | 10.1002/anie.202210210
TRZTPh-BNCz | CC(C1=CC(B2C3=CC(C(C)(C)C)=C4)=C(N5C(C(C6=CC(C7=CC=CC=C7)=CC(C8=CC=CC=C8)=C6)=C9C%10=NC(C%11=CC=CC=C%11)=NC(C%12=CC=CC=C%12)=N%10)=C2C(N%13C3=C4C%14=C%13C=CC(C(C)(C)C)=C%14)=C9C%15=CC(C%16=CC=CC=C%16)=CC(C%17=CC=CC=C%17)=C%15)C(C%18=C5C=CC(CCCC)=C%18)=C1)(C)C | toluene | 29 | 94.7 | 492 | 2.39 | 2.38 | 0.11 | 3.8 |  |  | -2.95 | -5.36
TCzBN-S | CC(C)(C1=CC(C2=C3C=CC(C(C)(C)C)=C2)=C(N3C4=C5C(N6C7=C(C=C(C(C)(C)C)C=C7B85)C9=C6C=CC(C(C)(C)C)=C9)=CC(C%10=CC=C(SC%11=CC=CC=C%11)C=C%10)=C4)C8=C1)C | toluene | 25 | 78.6 | 488 | [8 empty] | 10.1016/j.cej.2023.142900
TCzBN-SO | O=S(C1=CC=C(C2=CC(N3C(C4=CC(C(C)(C)C)=C5)=C5C6=C3C=CC(C(C)(C)C)=C6)=C(B4C7=CC(C(C)(C)C)=C8)C(N9C7=C8C%10=C9C=CC(C(C)(C)C)=C%10)=C2)C=C1)(C%11=CC=CC=C%11)=O | toluene | 27 | 80.1 | 494
BN-ICz-1 | CC(C)(C)C1=CC2=C(C3=C1)N(C4=CC=CC5=C4B3C6=C(C7=CC8=C6C9=C(C=CC=C9)N8C%10=CC=CC=C%10)N5C%11=C7C=CC=C%11)C%12=CC=C(C(C)(C)C)C=C2%12 | toluene | 21 | 99.2 | 521 | 2.38 | 2.16 | 0.22 |  | 0.3118 | (TD)B3LYP/6-31G(d) | -3.25 | -5.62 | 10.1002/anie.202202380
BN-ICz-2 | CC(C)(C)C1=CC2=C(C3=C1)N(C4=CC=CC5=C4B3C6=C(C7=CC8=C6C9=C(C=CC=C9)N8C%10=CC(N%11C(C=C%12)=C(C%13=C%11C=CC(C(C)(C)C)=C%13)C=C%12C(C)(C)C)=CC=C%10)N5C%14=C7C=CC=C%14)C%15=CC=C(C(C)(C)C)C=C2%15 | toluene | 22 | 98.3 | 520 | 2.38 | 2.2 | 0.18 |  | 0.3429 |  | -2.78 | -5.2
BNO1 | CC(C1=CC2=C(N3C4=C5C(OC6=C(C=C(C(C)(C)C)C=C6)B5C7=CC(C(C)(C)C)=CC2=C73)=C8C9=C4OC%10=CC=C(C(C)(C)C)C=C%10B9C%11=CC(C(C)(C)C)=CC%12=C%11N8C%13=C%12C=C(C(C)(C)C)C=C%13)C=C1)(C)C | toluene | 32 | 96 | 605 | 2.15 | 1.9 | 0.25 |  | 0.3133 | B3LYP-D3(BJ)/6-31G | -2.83 | -4.86 | 10.1002/adma.202201442
BNO2 | CC(C)(C1=CC(C2=C3C=CC(C(C)(C)C)=C2)=C(N3C4=C5C(OC6=C(C=C(C7=C8C=CC=C7)C(C8(C)C)=C6)B95)=C%10C%11=C4OC%12=CC(C(C)(C)C%13=C%14C=CC=C%13)=C%14C=C%12B%11C%15=CC(C(C)(C)C)=CC%16=C%15N%10C%17=C%16C=C(C(C)(C)C)C=C%17)C9=C1)C | toluene | 32 | 95 | 609 | 2.13 | 1.86 | 0.27 |  | 0.3423 |  | -2.85 | -4.85
BNO3 | CC(C)(C1=CC2=C(N3C4=C5C(OC(C=CC(OC6=CC=CC=C6)=C7)=C7B5C8=CC(C(C)(C)C)=CC2=C83)=C9C%10=C4OC%11=CC=C(OC%12=CC=CC=C%12)C=C%11B%10C%13=CC(C(C)(C)C)=CC%14=C%13N9C%15=C%14C=C(C(C)(C)C)C=C%15)C=C1)C | toluene | 33 | 96 | 616 | 2.11 | 1.85 | 0.26 |  | 0.3121 |  | -2.85 | -4.84
Note on A138: 做大做强: 和另一个红色背景结构一样，但是文章给的命名不一样，测试结果也不一样