## Sheet1
Molecules | Smiles | Specifier | Solution | FWHM | PLQY | PL-peak | S1 | T1 | ∆EST | τp | f | Functional/Basis Set | LUMO | HOMO | DOI
DpCp-Cz-BN | CC(C1=CC2=C3C(B4C(C(N5C6=C4C=C(C(C)(C)C)C=C6C7=C5C=CC(C(C)(C)C)=C7)=CC(N8C(C9=CC=C%10CCC(C=C%11)=CC=C%11CC9)=C%10C%12=C8C%13=CC=C%12CCC(C=C%14)=CC=C%14CC%13)=C%15)=C%15N3C%16=C2C=C(C(C)(C)C)C=C%16)=C1)(C)C |  | toluene | 24 | 95.4 | 480 | 2.65 | 2.53 | 0.12 | 9.2 | 0.5841 | B3LYP/6-31G(d,p) | -2.58 | -5.46 | 10.1002/adom.202502729
DpCp-PXZ-BN | CC(C1=CC2=C3C(B4C(C(N5C6=C4C=CC=C6OC7=C5C=CC=C7)=CC(N8C(C9=CC=C%10CCC(C=C%11)=CC=C%11CC9)=C%10C%12=C8C%13=CC=C%12CCC(C=C%14)=CC=C%14CC%13)=C%15)=C%15N3C%16=C2C=C(C(C)(C)C)C=C%16)=C1)(C)C |  | toluene | 41 | 96.5 | 509 | 2.61 | 2.47 | 0.14 | 12.1 | 0.3479 |  | -2.53 | -5.39
DpCp-PTZ-BN | CC(C1=CC2=C3C(B4C(C(N5C6=C4C=CC=C6SC7=C5C=CC=C7)=CC(N8C(C9=CC=C%10CCC(C=C%11)=CC=C%11CC9)=C%10C%12=C8C%13=CC=C%12CCC(C=C%14)=CC=C%14CC%13)=C%15)=C%15N3C%16=C2C=C(C(C)(C)C)C=C%16)=C1)(C)C |  | toluene | 47 | 96 | 505 | 2.63 | 2.51 | 0.12 | 9.1 | 0.3401 |  | -2.57 | -5.41
DpCp-PSeZ-BN | CC(C1=CC2=C3C(B4C(C(N5C6=C4C=CC=C6[Se]C7=C5C=CC=C7)=CC(N8C(C9=CC=C%10CCC(C=C%11)=CC=C%11CC9)=C%10C%12=C8C%13=CC=C%12CCC(C=C%14)=CC=C%14CC%13)=C%15)=C%15N3C%16=C2C=C(C(C)(C)C)C=C%16)=C1)(C)C |  | toluene | 49 | 95.5 | 502 | 2.61 | 2.52 | 0.09 | 6.2 | 0.338 |  | -2.6 | -5.42
1 | N1(C(C=CC(C2=CC=CC=C2)=C3)=C3B(C4=C1C=CC=C45)C6=C(N5C(C=C7)=CC=C7C8=CC=CC=C8)C=CC(C9=CC=CC=C9)=C6)C(C=C%10)=CC=C%10C%11=CC=CC=C%11 |  | Unknown |  | 96 | 471 | 2.76 | 2.49 | 0.27 | 11 |  |  |  |  | 10.1038/s41467-024-55620-0
2 | N(C1=CC=CC=C1)(C2=CC=CC=C2)C3=CC(N(C4=CC=CC=C4)C5=C6C=CC=C5)=C(C(N(C7=CC=CC=C7)C8=C9)=C3)B6C8=CC%10=C9N(C%11=CC=CC=C%11)C%12=CC(N(C%13=CC=CC=C%13)C%14=CC=CC=C%14)=CC%15=C%12B%10C(C=CC=C%16)=C%16N%15C%17=CC=CC=C%17 |  | Unknown |  | 98 | 467 | 2.75 | 2.64 | 0.11 | 6
3 | N1(C2=C(C=C(C3=CC=CC=C3)C=C2)B4C5=C(N(C6=CC=C(C7=CC=CC=C7)C=C6)C8=CC(N(C9=CC=C(C%10=CC=CC=C%10)C=C9)C%11=CC=CC=C%11C%12=CC=CC=C%12)=CC1=C84)C=CC(C%13=CC=CC=C%13)=C5)C(C=C%14)=CC=C%14C%15=CC=CC=C%15 |  | Unknown |  | 98 | 461 | 2.78 | 2.57 | 0.21 | 7
4 | CC(C)(C1=CC(B2C3=C(N(C4=CC=C(C=C4)C(C)(C)C)C5=CC=CC6=C52)C=CC(C(C)(C)C)=C3)=C(N6C(C=C7)=CC=C7C(C)(C)C)C=C1)C |  | Unknown |  | 100 | 459 | 2.79 | 2.54 | 0.25 | 5
BNCz-TPE | CC(C)(C1=CC(C2=C3C=CC(C(C)(C)C)=C2)=C(N3C4=CC(C5=CC=C(/C(C6=CC=CC=C6)=C(C7=CC=CC=C7)\C8=CC=CC=C8)C=C5)=CC9=C4B%10C%11=CC(C(C)(C)C)=CC%12=C%11N9C%13=C%12C=C(C(C)(C)C)C=C%13)C%10=C1)C |  | toluene | 24 | 57 | 492 | 2.52 | 2.34 | 0.18 | 6.1 |  |  | -2.86 | -5.3 | 10.1016/j.dyepig.2025.113233
BNCz-BPA | CC(C)(C1=CC(C2=C3C=CC(C(C)(C)C)=C2)=C(N3C4=C5C(N6C7=C8C9=C6C=CC(C(C)(C)C)=C9)=CC(C%10=CC=C%11C(C%12=C(C%13=C%11C=CC=C%13)C=CC=C%12)=C%10)=C4)C(B5C7=CC(C(C)(C)C)=C8)=C1)C |  | toluene | 26 | 91 | 490 | 2.53 | 2.37 | 0.16 | 6.7 |  |  | -2.89 | -5.33
DOB2-DABNA-C-NP-S-1 | CC1=[C@@](C=CC=C1)[N@@]2C3=CC(N(C4=CC(C)=CC(C)=C4)C5=CC(C)=CC(C)=C5)=CC([N@@]6[C@@]7=CC=CC=C7C)=C3B(C8=C2C=C(O9)C%10=C8OC%11=C(C=CC=C%11)B%10C%12=C9C=CC=C%12)C%13=C6C=C(SC%14=C%15B%16C%17=C(C=CC=C%17)OC%15=CC=C%14)C%16=C%13 |  | Unknown | 20 | 87 | 458 | 2.682 | 2.663 | 0.018 | 2.59 |  |  | -1.53 | -4.96 | 10.1039/d5mh01353d | 这篇文章si里面做了多位态计算
BCz-BN | CC(C1=CC2=C(N(C3=C4C(N5C(C=CC(C(C)(C)C)=C6)=C6C7=C5C8=CC(C(C)(C)C)=C7)=CC=C3)C9=C2C=C(C(C)(C)C)C=C9)C(B84)=C1)(C)C |  | toluene | 25 | 91 | 484 | 2.66 | 2.46 | 0.2 | 6.7 | 0.4036 |  | -1.7309 | -5.0714 | 10.1038/s41467-024-55680-2 | 这篇还有一个2s分子波长在700左右，不适用我的模型
SS-B | CC1=CC(C)=C(N(C2=CC=CC=C2)C3=CC(N(C(C=C45)=C6C=C4SC7=C5C=CC=C7)C(C=C89)=CC=C8SC%10=C9C=CC=C%10)=C%11B6C(C=CC=C%12)=C%12N(C%13=C(C)C=C(C)C=C%13C)C%11=C3)C(C)=C1 |  | Unknown | 24 | 89 | 483 |  |  | 0.18 | 5.8 |  |  |  |  | 10.1002/anie.2644336
SS-2B | CC1=CC(C)=C(N2C3=C(B4C5=CC=CC=C25)C(N(C6=C4C=C(SC7=C8C=CC=C7)C8=C6)C9=C%10C=C(C%11=C9)SC%12=C%11C=CC=C%12)=C%13B%10C(C=CC=C%14)=C%14N(C%15=C(C)C=C(C)C=C%15C)C%13=C3)C(C)=C1 |  | Unknown | 27 | 97 | 479 |  |  | 0.17 | 2

## Sheet2
Molecules | FWHM | PLQY | PL-peak | DOI
DpCp-Cz-BN | 24 | 95.4 | 480 | 10.1002/adom.202502729
DpCp-PXZ-BN | 41 | 96.5 | 509
DpCp-PTZ-BN | 47 | 96 | 505
DpCp-PSeZ-BN | 49 | 95.5 | 502
1 |  | 96 | 471 | 10.1038/s41467-024-55620-0
2 |  | 98 | 467
3 |  | 98 | 461
4 |  | 100 | 459
BNCz-TPE | 24 | 57 | 492 | 10.1016/j.dyepig.2025.113233
BNCz-BPA | 26 | 91 | 490
DOB2-DABNA-C-NP-S-1 | 20 | 87 | 458 | 10.1039/d5mh01353d
BCz-BN | 25 | 91 | 484 | 10.1038/s41467-024-55680-2
SS-B | 24 | 89 | 483 | 10.1002/anie.2644336
SS-2B | 27 | 97 | 479